## Sheet1
Run | Factor 1 | Factor 2 | Response | Response | Response | Response
|  |  | experiment | predicted | experiment | predicted
Standard | A | B | Iodine adsorption | Iodine adsorption | Iodine adsorption | Iodine adsorption
|  |  | CS bioadsorbent (mg/g) |  | PKS bioadsorbent (mg/g)
1 | 70 | 600 | 333.83 | 324.49 | 331.03 | 323.48
2 | 70 | 600 | 333.83 | 324.49 | 331.03 | 323.48
3 | 70 | 600 | 333.83 | 324.49 | 331.03 | 323.48
4 | 90 | 600 | 322.66 | 316.27 | 314.28 | 311.38
5 | 90 | 600 | 325.45 | 316.27 | 319.86 | 311.38
6 | 90 | 600 | 322.66 | 316.27 | 319.86 | 311.38
7 | 70 | 800 | 350.58 | 351.64 | 347.79 | 347.99
8 | 70 | 800 | 353.37 | 351.64 | 350.58 | 347.99
9 | 70 | 800 | 350.58 | 351.64 | 347.79 | 347.99
10 | 90 | 800 | 314.28 | 320.15 | 314.28 | 315.42
11 | 90 | 800 | 319.86 | 320.15 | 317.08 | 315.42
12 | 90 | 800 | 319.86 | 320.15 | 314.28 | 315.42
13 | 70 | 700 | 358.96 | 367.23 | 353.37 | 360.72
14 | 70 | 700 | 358.96 | 367.23 | 350.58 | 360.72
15 | 70 | 700 | 356.17 | 367.23 | 353.37 | 360.72
16 | 90 | 700 | 342.2 | 347.37 | 331.03 | 338.38
17 | 90 | 700 | 342.2 | 347.37 | 333.83 | 338.38
18 | 90 | 700 | 342.2 | 347.37 | 331.03 | 338.38
19 | 80 | 600 | 406.43 | 424.01 | 375.71 | 388.95
20 | 80 | 600 | 406.43 | 424.01 | 372.92 | 388.95
21 | 80 | 600 | 409.22 | 424.01 | 375.71 | 388.95
22 | 80 | 800 | 442.73 | 439.52 | 403.64 | 403.23
23 | 80 | 800 | 439.94 | 439.52 | 400.84 | 403.23
24 | 80 | 800 | 442.73 | 439.52 | 403.64 | 403.23
25 | 80 | 700 | 470.66 | 460.92 | 431.56 | 421.07
26 | 80 | 700 | 467.86 | 460.92 | 428.77 | 421.07
27 | 80 | 700 | 470.66 | 460.92 | 428.77 | 421.07
28 | 80 | 700 | 467.86 | 460.92 | 428.77 | 421.07
29 | 80 | 700 | 470.66 | 460.92 | 431.56 | 421.07