## Sheet1
D | Sample_No | Boundary_Condition | Plug_Condition | Abs_Des | RMS | Avg_Attenuation | Normalized_RMS
276.2602 | 1 | 06% Omni 350 | Healthy | Absorption | 12.36284 | 1325.54 | 0.009326651
206.6705 | 1 | 06% Omni 350 | Healthy | Desorption | 12.95398 | 1255.01 | 0.01032181
226.7804 | 2 | 06% Omni 350 | Healthy | Absorption | 18.01776 | 1335.509 | 0.01349131
196.3741 | 2 | 06% Omni 350 | Healthy | Desorption | 14.67272 | 1242.545 | 0.01180861
268.8787 | 3 | 06% Omni 350 | Healthy | Absorption | 31.78863 | 1358.245 | 0.0234042
260.2515 | 3 | 06% Omni 350 | Healthy | Desorption | 11.08886 | 1250.268 | 0.008869189
273.612 | 4 | 06% Omni 350 | Healthy | Absorption | 18.48539 | 1328.064 | 0.01391905
271.7733 | 4 | 06% Omni 350 | Healthy | Desorption | 9.98695 | 1250.864 | 0.007984041
215.6696 | 5 | 06% Omni 350 | Healthy | Absorption | 29.36651 | 1296.731 | 0.02264656
179.2755 | 5 | 06% Omni 350 | Healthy | Desorption | 18.93399 | 1236.426 | 0.01531349
217.9149 | 6 | 06% Omni 350 | Healthy | Absorption | 21.75278 | 1298.246 | 0.01675551
173.2242 | 6 | 06% Omni 350 | Healthy | Desorption | 12.09457 | 1231.41 | 0.00982173
227.8101 | 7 | 06% Omni 350 | Healthy | Absorption | 25.20882 | 1325.57 | 0.01901735
195.1647 | 7 | 06% Omni 350 | Healthy | Desorption | 10.92014 | 1242.022 | 0.008792227
213.1089 | 8 | 06% Omni 350 | Healthy | Absorption | 27.14405 | 1326.393 | 0.02046455
199.5978 | 8 | 06% Omni 350 | Healthy | Desorption | 12.61507 | 1248.565 | 0.01010366
213.1057 | 9 | 06% Omni 350 | Healthy | Absorption | 23.79967 | 1308.85 | 0.01818365
183.0434 | 9 | 06% Omni 350 | Healthy | Desorption | 14.61263 | 1231.922 | 0.01186165
231.4161 | 10 | 06% Omni 350 | Healthy | Absorption | 13.44791 | 1289.251 | 0.0104308
184.5803 | 10 | 06% Omni 350 | Healthy | Desorption | 14.73936 | 1270.543 | 0.01160084
193.6651 | 11 | 12% Omni 350 | Healthy | Absorption | 19.43109 | 1458.991 | 0.01331816
201.3239 | 11 | 12% Omni 350 | Healthy | Desorption | 20.21951 | 1383.524 | 0.0146145
228.0611 | 12 | 12% Omni 350 | Healthy | Absorption | 43.35487 | 1528.594 | 0.02836259
229.5528 | 12 | 12% Omni 350 | Healthy | Desorption | 21.44509 | 1441.276 | 0.01487924
230.474 | 13 | 12% Omni 350 | Healthy | Absorption | 27.72026 | 1557.118 | 0.01780228
231.3503 | 13 | 12% Omni 350 | Healthy | Desorption | 28.11074 | 1353.872 | 0.02076321
213.9695 | 14 | 12% Omni 350 | Healthy | Absorption | 23.5502 | 1497.957 | 0.01572155
206.1641 | 14 | 12% Omni 350 | Healthy | Desorption | 16.64855 | 1416.396 | 0.01175416
209.4347 | 15 | 12% Omni 350 | Healthy | Absorption | 23.54296 | 1439.647 | 0.01635328
233.7692 | 15 | 12% Omni 350 | Healthy | Desorption | 25.66148 | 1395.988 | 0.01838231
179.4716 | 16 | 12% Omni 350 | Healthy | Absorption | 25.61976 | 1449.667 | 0.01767285
206.3899 | 16 | 12% Omni 350 | Healthy | Desorption | 22.80104 | 1360.783 | 0.01675583
221.5127 | 17 | 12% Omni 350 | Healthy | Absorption | 39.81416 | 1544.495 | 0.0257781
237.1305 | 17 | 12% Omni 350 | Healthy | Desorption | 17.96499 | 1404.686 | 0.01278933
205.0081 | 18 | 12% Omni 350 | Healthy | Absorption | 23.92811 | 1518.768 | 0.01575494
209.9586 | 18 | 12% Omni 350 | Healthy | Desorption | 21.81323 | 1366.448 | 0.01596346
203.1328 | 19 | 12% Omni 350 | Healthy | Absorption | 42.56678 | 1509.335 | 0.02820234
226.1456 | 19 | 12% Omni 350 | Healthy | Desorption | 27.91109 | 1343.884 | 0.02076897
181.8765 | 20 | 12% Omni 350 | Healthy | Absorption | 19.27103 | 1398.62 | 0.0137786
193.4263 | 20 | 12% Omni 350 | Healthy | Desorption | 23.47389 | 1367.793 | 0.01716187
204.5655 | 21 | 25% Omni 350 | Healthy | Absorption | 76.52193 | 1881.191 | 0.04067738
282.9982 | 21 | 25% Omni 350 | Healthy | Desorption | 49.50317 | 1602.036 | 0.03090015
187.359 | 22 | 25% Omni 350 | Healthy | Absorption | 48.08366 | 1995.856 | 0.02409174
229.4447 | 22 | 25% Omni 350 | Healthy | Desorption | 32.44589 | 1657.861 | 0.01957094
156.0304 | 23 | 25% Omni 350 | Healthy | Absorption | 71.37627 | 2032.344 | 0.03512016
256.4156 | 23 | 25% Omni 350 | Healthy | Desorption | 53.11108 | 1589.489 | 0.03341393
241.1218 | 24 | 25% Omni 350 | Healthy | Absorption | 30.60839 | 1988.485 | 0.01539282
211.3183 | 24 | 25% Omni 350 | Healthy | Desorption | 33.05443 | 1768.416 | 0.01869155
150.467 | 25 | 25% Omni 350 | Healthy | Absorption | 83.14629 | 1664.21 | 0.04996141
272.5477 | 25 | 25% Omni 350 | Healthy | Desorption | 60.12817 | 1611.449 | 0.0373131
212.5712 | 26 | 25% Omni 350 | Healthy | Absorption | 64.83497 | 1966.706 | 0.03296627
248.1042 | 26 | 25% Omni 350 | Healthy | Desorption | 55.12047 | 1679.116 | 0.03282709
167.5432 | 27 | 25% Omni 350 | Healthy | Absorption | 33.08439 | 2031.743 | 0.01628375
210.5466 | 27 | 25% Omni 350 | Healthy | Desorption | 34.44523 | 1593.868 | 0.0216111
192.3568 | 28 | 25% Omni 350 | Healthy | Absorption | 77.94785 | 1971.308 | 0.03954118
208.0782 | 28 | 25% Omni 350 | Healthy | Desorption | 23.12115 | 1769.729 | 0.01306479
178.1013 | 29 | 25% Omni 350 | Healthy | Absorption | 43.86964 | 2007.338 | 0.02185464
224.4957 | 29 | 25% Omni 350 | Healthy | Desorption | 43.97684 | 1692.511 | 0.02598319
178.6357 | 30 | 25% Omni 350 | Healthy | Absorption | 67.32771 | 1787.491 | 0.03766603
232.8245 | 30 | 25% Omni 350 | Healthy | Desorption | 45.55163 | 1671.351 | 0.02725437
146.4675 | 31 | 50% Omni 350 | Healthy | Absorption | 87.67335 | 2466.254 | 0.03554919
282.7791 | 31 | 50% Omni 350 | Healthy | Desorption | 119.8321 | 1948.778 | 0.06149088
131.8797 | 32 | 50% Omni 350 | Healthy | Absorption | 119.9684 | 4062.076 | 0.02953377
202.5284 | 32 | 50% Omni 350 | Healthy | Desorption | 74.84645 | 1947.007 | 0.03844179
136.1218 | 33 | 50% Omni 350 | Healthy | Absorption | 146.6712 | 4699.044 | 0.03121299
200.0144 | 33 | 50% Omni 350 | Healthy | Desorption | 66.7512 | 2079.082 | 0.03210609
282.1963 | 34 | 50% Omni 350 | Healthy | Absorption | 629.166 | 4255.218 | 0.1478575
264.2096 | 34 | 50% Omni 350 | Healthy | Desorption | 94.09773 | 1830.161 | 0.051415
160.1835 | 35 | 50% Omni 350 | Healthy | Absorption | 153.409 | 2230.049 | 0.06879178
254.8473 | 35 | 50% Omni 350 | Healthy | Desorption | 95.67857 | 2117.988 | 0.04517428
150.7499 | 36 | 50% Omni 350 | Healthy | Absorption | 53.49986 | 2608.129 | 0.02051273
288.3784 | 36 | 50% Omni 350 | Healthy | Desorption | 122.031 | 1975.248 | 0.06178006
139.6119 | 37 | 50% Omni 350 | Healthy | Absorption | 190.9381 | 4459.967 | 0.04281156
243.4662 | 37 | 50% Omni 350 | Healthy | Desorption | 93.52524 | 2046.12 | 0.04570858
188.0639 | 38 | 50% Omni 350 | Healthy | Absorption | 208.8944 | 5229.204 | 0.03994766
220.6822 | 38 | 50% Omni 350 | Healthy | Desorption | 69.63398 | 1980.482 | 0.03516011
116.0708 | 39 | 50% Omni 350 | Healthy | Absorption | 129.5483 | 3677.775 | 0.03522465
201.5887 | 39 | 50% Omni 350 | Healthy | Desorption | 67.97152 | 2183.704 | 0.03112671
185.7538 | 40 | 50% Omni 350 | Healthy | Absorption | 125.9592 | 2116.974 | 0.05949967
201.3874 | 40 | 50% Omni 350 | Healthy | Desorption | 82.77247 | 1930.192 | 0.04288303
273.0957 | 41 | 06% Omni 350 | ChABC | Absorption | 13.09563 | 1291.456 | 0.01014021
250.9382 | 41 | 06% Omni 350 | ChABC | Desorption | 14.91952 | 1294.94 | 0.0115214
291.5766 | 42 | 06% Omni 350 | ChABC | Absorption | 15.14122 | 1326.952 | 0.01141052
276.9435 | 42 | 06% Omni 350 | ChABC | Desorption | 20.57757 | 1305.318 | 0.01576442
278.1339 | 43 | 06% Omni 350 | ChABC | Absorption | 20.14914 | 1360.711 | 0.0148078
312.552 | 43 | 06% Omni 350 | ChABC | Desorption | 18.35902 | 1297.892 | 0.01414526
272.026 | 44 | 06% Omni 350 | ChABC | Absorption | 20.03691 | 1351.364 | 0.01482717
332.4565 | 44 | 06% Omni 350 | ChABC | Desorption | 17.73134 | 1301.86 | 0.01362
262.3672 | 45 | 06% Omni 350 | ChABC | Absorption | 14.37709 | 1326.986 | 0.0108344
327.0061 | 45 | 06% Omni 350 | ChABC | Desorption | 11.2844 | 1293.525 | 0.008723758
325.261 | 46 | 06% Omni 350 | ChABC | Absorption | 27.18266 | 1314.394 | 0.02068075
215.099 | 46 | 06% Omni 350 | ChABC | Desorption | 21.43947 | 1340.4 | 0.01599484
285.8753 | 47 | 06% Omni 350 | ChABC | Absorption | 21.22987 | 1329.487 | 0.01596846
225.6371 | 47 | 06% Omni 350 | ChABC | Desorption | 12.71064 | 1307.425 | 0.009721891
292.7383 | 48 | 06% Omni 350 | ChABC | Absorption | 16.16313 | 1373.958 | 0.01176391
273.0093 | 48 | 06% Omni 350 | ChABC | Desorption | 19.31664 | 1317.157 | 0.01466541
250.0778 | 49 | 06% Omni 350 | ChABC | Absorption | 16.36694 | 1337.059 | 0.012241
330.0691 | 49 | 06% Omni 350 | ChABC | Desorption | 11.84223 | 1274.547 | 0.009291325
290.7683 | 50 | 06% Omni 350 | ChABC | Absorption | 10.54413 | 1308.912 | 0.008055644
336.4342 | 50 | 06% Omni 350 | ChABC | Desorption | 13.55114 | 1281.481 | 0.01057459
289.539 | 51 | 12% Omni 350 | ChABC | Absorption | 25.0492 | 1446.864 | 0.01731276
290.0244 | 51 | 12% Omni 350 | ChABC | Desorption | 25.58803 | 1498.183 | 0.01707938
289.0017 | 52 | 12% Omni 350 | ChABC | Absorption | 13.17237 | 1467.103 | 0.00897849
321.9122 | 52 | 12% Omni 350 | ChABC | Desorption | 27.486 | 1470.537 | 0.01869113
283.8392 | 53 | 12% Omni 350 | ChABC | Absorption | 28.81762 | 1543.385 | 0.0186717
268.3491 | 53 | 12% Omni 350 | ChABC | Desorption | 35.2993 | 1520.648 | 0.02321333
295.392 | 54 | 12% Omni 350 | ChABC | Absorption | 27.5756 | 1539.354 | 0.01791376
331.6367 | 54 | 12% Omni 350 | ChABC | Desorption | 36.39242 | 1474.231 | 0.0246857
304.6564 | 55 | 12% Omni 350 | ChABC | Absorption | 33.12037 | 1478.304 | 0.0224043
308.3448 | 55 | 12% Omni 350 | ChABC | Desorption | 36.6851 | 1481.657 | 0.02475951
285.7962 | 56 | 12% Omni 350 | ChABC | Absorption | 25.8804 | 1428.77 | 0.01811376
298.6216 | 56 | 12% Omni 350 | ChABC | Desorption | 34.2598 | 1503.349 | 0.02278898
259.5719 | 57 | 12% Omni 350 | ChABC | Absorption | 30.52515 | 1482.144 | 0.02059527
259.3622 | 57 | 12% Omni 350 | ChABC | Desorption | 28.56086 | 1456.073 | 0.01961498
282.4313 | 58 | 12% Omni 350 | ChABC | Absorption | 17.05067 | 1496.703 | 0.01139216
342.6655 | 58 | 12% Omni 350 | ChABC | Desorption | 45.35151 | 1439.261 | 0.03151027
290.1802 | 59 | 12% Omni 350 | ChABC | Absorption | 26.73437 | 1524.478 | 0.01753673
281.2662 | 59 | 12% Omni 350 | ChABC | Desorption | 29.44417 | 1472.125 | 0.02000114
308.8361 | 60 | 12% Omni 350 | ChABC | Absorption | 21.37298 | 1442.169 | 0.01482003
349.8785 | 60 | 12% Omni 350 | ChABC | Desorption | 31.74788 | 1470.034 | 0.0215967
336.8086 | 61 | 25% Omni 350 | ChABC | Absorption | 22.44225 | 1842.929 | 0.01217749
260.8136 | 61 | 25% Omni 350 | ChABC | Desorption | 57.4158 | 2013.34 | 0.02851768
211.19 | 62 | 25% Omni 350 | ChABC | Absorption | 65.46787 | 2096.122 | 0.03123286
351.5562 | 62 | 25% Omni 350 | ChABC | Desorption | 71.32696 | 1773.05 | 0.0402284
244.07 | 63 | 25% Omni 350 | ChABC | Absorption | 33.52108 | 2113.427 | 0.01586101
269.193 | 63 | 25% Omni 350 | ChABC | Desorption | 80.97871 | 1889.519 | 0.04285678
234.5185 | 64 | 25% Omni 350 | ChABC | Absorption | 49.0488 | 2185.202 | 0.02244589
343.8609 | 64 | 25% Omni 350 | ChABC | Desorption | 70.26417 | 1769.169 | 0.03971592
256.6378 | 65 | 25% Omni 350 | ChABC | Absorption | 55.40666 | 1828.905 | 0.030295
320.0481 | 65 | 25% Omni 350 | ChABC | Desorption | 72.58399 | 1764.163 | 0.04114359
214.969 | 66 | 25% Omni 350 | ChABC | Absorption | 39.8271 | 1666.877 | 0.02389324
303.5123 | 66 | 25% Omni 350 | ChABC | Desorption | 69.73303 | 1829.341 | 0.0381192
286.1367 | 67 | 25% Omni 350 | ChABC | Absorption | 28.63401 | 2075.992 | 0.01379293
245.1914 | 67 | 25% Omni 350 | ChABC | Desorption | 63.31962 | 1928.269 | 0.03283755
248.4721 | 68 | 25% Omni 350 | ChABC | Absorption | 39.12739 | 2111.931 | 0.01852683
293.7712 | 68 | 25% Omni 350 | ChABC | Desorption | 62.17023 | 1872.279 | 0.03320565
260.6682 | 69 | 25% Omni 350 | ChABC | Absorption | 27.81429 | 2157.75 | 0.01289042
327.3056 | 69 | 25% Omni 350 | ChABC | Desorption | 71.45538 | 1835.034 | 0.03893955
288.3511 | 70 | 25% Omni 350 | ChABC | Absorption | 62.1976 | 1882.887 | 0.0330331
288.3795 | 70 | 25% Omni 350 | ChABC | Desorption | 77.81482 | 1876.335 | 0.0414717
207.6583 | 71 | 50% Omni 350 | ChABC | Absorption | 50.44839 | 2156.854 | 0.0233898
212.6358 | 71 | 50% Omni 350 | ChABC | Desorption | 110.2899 | 2773.992 | 0.03975854
207.1187 | 72 | 50% Omni 350 | ChABC | Absorption | 205.9719 | 3780.06 | 0.05448906
267.6658 | 72 | 50% Omni 350 | ChABC | Desorption | 142.6029 | 2420.612 | 0.05891191
236.5028 | 73 | 50% Omni 350 | ChABC | Absorption | 94.42181 | 4521.826 | 0.02088135
238.5781 | 73 | 50% Omni 350 | ChABC | Desorption | 120.2577 | 2385.042 | 0.05042162
189.8182 | 74 | 50% Omni 350 | ChABC | Absorption | 96.43645 | 3875.403 | 0.02488424
263.197 | 74 | 50% Omni 350 | ChABC | Desorption | 130.6037 | 2512.937 | 0.05197252
117.701 | 75 | 50% Omni 350 | ChABC | Absorption | 73.77637 | 2101.366 | 0.03510878
275.5807 | 75 | 50% Omni 350 | ChABC | Desorption | 72.026 | 1889.891 | 0.0381112
214.3876 | 76 | 50% Omni 350 | ChABC | Absorption | 124.4453 | 2096.361 | 0.05936255
400.4368 | 76 | 50% Omni 350 | ChABC | Desorption | 170.0839 | 2326.393 | 0.07311054
168.7019 | 77 | 50% Omni 350 | ChABC | Absorption | 175.3691 | 3746.848 | 0.04680444
324.8753 | 77 | 50% Omni 350 | ChABC | Desorption | 203.522 | 2449.829 | 0.08307601
180.3703 | 78 | 50% Omni 350 | ChABC | Absorption | 83.65979 | 4427.87 | 0.01889391
325.7191 | 78 | 50% Omni 350 | ChABC | Desorption | 186.1872 | 2368.7 | 0.07860312
196.7681 | 79 | 50% Omni 350 | ChABC | Absorption | 144.1851 | 4286.075 | 0.03364037
357.3899 | 79 | 50% Omni 350 | ChABC | Desorption | 135.9722 | 2234.033 | 0.060864
176.4733 | 80 | 50% Omni 350 | ChABC | Absorption | 65.53028 | 2363.108 | 0.02773055
364.7061 | 80 | 50% Omni 350 | ChABC | Desorption | 154.3189 | 2256.935 | 0.06837544
384.3765 | 81 | 06% Omni 350 | Collagenase | Absorption | 16.58679 | 1309.251 | 0.01266892
233.985 | 81 | 06% Omni 350 | Collagenase | Desorption | 13.35556 | 1348.918 | 0.009900941
275.8347 | 82 | 06% Omni 350 | Collagenase | Absorption | 18.45769 | 1334.231 | 0.01383395
248.6602 | 82 | 06% Omni 350 | Collagenase | Desorption | 7.4635 | 1303.885 | 0.005724047
353.1648 | 83 | 06% Omni 350 | Collagenase | Absorption | 13.8437 | 1359.151 | 0.01018555
349.6237 | 83 | 06% Omni 350 | Collagenase | Desorption | 11.20934 | 1282.989 | 0.008736897
333.7477 | 84 | 06% Omni 350 | Collagenase | Absorption | 16.57383 | 1365.317 | 0.01213918
230.8906 | 84 | 06% Omni 350 | Collagenase | Desorption | 16.87219 | 1326.298 | 0.01272127
306.6118 | 85 | 06% Omni 350 | Collagenase | Absorption | 19.35818 | 1318.588 | 0.01468099
266.7132 | 85 | 06% Omni 350 | Collagenase | Desorption | 18.52723 | 1311.676 | 0.01412485
286.1775 | 86 | 06% Omni 350 | Collagenase | Absorption | 15.72066 | 1308.891 | 0.01201067
235.0137 | 86 | 06% Omni 350 | Collagenase | Desorption | 13.17077 | 1302.321 | 0.01011331
417.3463 | 87 | 06% Omni 350 | Collagenase | Absorption | 9.998166 | 1347.932 | 0.007417409
239.5485 | 87 | 06% Omni 350 | Collagenase | Desorption | 10.70565 | 1340.119 | 0.007988582
322.5046 | 88 | 06% Omni 350 | Collagenase | Absorption | 16.96521 | 1354.797 | 0.01252233
307.9395 | 88 | 06% Omni 350 | Collagenase | Desorption | 13.02542 | 1292.759 | 0.01007568
371.558 | 89 | 06% Omni 350 | Collagenase | Absorption | 19.24775 | 1376.341 | 0.01398473
220.837 | 89 | 06% Omni 350 | Collagenase | Desorption | 12.07469 | 1334.768 | 0.009046284
257.6288 | 90 | 06% Omni 350 | Collagenase | Absorption | 19.55848 | 1304.741 | 0.01499032
247.4963 | 90 | 06% Omni 350 | Collagenase | Desorption | 10.7186 | 1287.263 | 0.008326662
260.1578 | 91 | 12% Omni 350 | Collagenase | Absorption | 25.49241 | 1396.255 | 0.01825771
279.0037 | 91 | 12% Omni 350 | Collagenase | Desorption | 34.00114 | 1465.044 | 0.02320827
348.8483 | 92 | 12% Omni 350 | Collagenase | Absorption | 27.9598 | 1506.991 | 0.01855339
273.4102 | 92 | 12% Omni 350 | Collagenase | Desorption | 22.3943 | 1557.998 | 0.01437376
344.7753 | 93 | 12% Omni 350 | Collagenase | Absorption | 33.43772 | 1572.756 | 0.02126058
251.46 | 93 | 12% Omni 350 | Collagenase | Desorption | 25.50979 | 1589.001 | 0.01605398
251.4481 | 94 | 12% Omni 350 | Collagenase | Absorption | 23.7586 | 1484.856 | 0.01600061
300.1045 | 94 | 12% Omni 350 | Collagenase | Desorption | 18.39438 | 1433.063 | 0.01283571
257.2861 | 95 | 12% Omni 350 | Collagenase | Absorption | 24.55645 | 1446.939 | 0.01697131
287.3593 | 95 | 12% Omni 350 | Collagenase | Desorption | 31.17918 | 1495.378 | 0.02085036
322.8178 | 96 | 12% Omni 350 | Collagenase | Absorption | 32.86128 | 1432.122 | 0.02294586
266.5651 | 96 | 12% Omni 350 | Collagenase | Desorption | 38.98545 | 1516.498 | 0.02570754
347.9095 | 97 | 12% Omni 350 | Collagenase | Absorption | 18.52513 | 1466.93 | 0.0126285
270.2269 | 97 | 12% Omni 350 | Collagenase | Desorption | 22.18692 | 1523.727 | 0.01456095
347.1381 | 98 | 12% Omni 350 | Collagenase | Absorption | 19.01005 | 1558.809 | 0.01219524
273.1678 | 98 | 12% Omni 350 | Collagenase | Desorption | 28.44887 | 1534.703 | 0.01853705
264.9687 | 99 | 12% Omni 350 | Collagenase | Absorption | 27.12228 | 1499.25 | 0.01809057
223.8 | 99 | 12% Omni 350 | Collagenase | Desorption | 18.25481 | 1505.793 | 0.01212306
251.9357 | 100 | 12% Omni 350 | Collagenase | Absorption | 29.31271 | 1434.794 | 0.02042991
269.6288 | 100 | 12% Omni 350 | Collagenase | Desorption | 23.44985 | 1484.638 | 0.015795
218.8406 | 101 | 25% Omni 350 | Collagenase | Absorption | 52.81972 | 1656.969 | 0.03187731
303.1378 | 101 | 25% Omni 350 | Collagenase | Desorption | 67.70365 | 1832.099 | 0.03695415
309.6356 | 102 | 25% Omni 350 | Collagenase | Absorption | 35.74874 | 2101.003 | 0.01701508
246.3992 | 102 | 25% Omni 350 | Collagenase | Desorption | 53.84571 | 1960.75 | 0.02746179
338.692 | 103 | 25% Omni 350 | Collagenase | Absorption | 36.30702 | 2229.736 | 0.0162831
230.3811 | 103 | 25% Omni 350 | Collagenase | Desorption | 44.88104 | 2134.743 | 0.0210241
343.523 | 104 | 25% Omni 350 | Collagenase | Absorption | 27.85808 | 2199.81 | 0.01266386
223.429 | 104 | 25% Omni 350 | Collagenase | Desorption | 54.72645 | 2120.879 | 0.02580366
284.2602 | 105 | 25% Omni 350 | Collagenase | Absorption | 33.30442 | 1822.894 | 0.01827008
275.0349 | 105 | 25% Omni 350 | Collagenase | Desorption | 52.47857 | 1961.012 | 0.02676096
243.2462 | 106 | 25% Omni 350 | Collagenase | Absorption | 47.04621 | 1729.544 | 0.02720152
285.4036 | 106 | 25% Omni 350 | Collagenase | Desorption | 59.50225 | 1913.063 | 0.03110314
280.8013 | 107 | 25% Omni 350 | Collagenase | Absorption | 25.2174 | 2066.069 | 0.01220549
235.6216 | 107 | 25% Omni 350 | Collagenase | Desorption | 43.75945 | 1955.107 | 0.02238212
219.7279 | 108 | 25% Omni 350 | Collagenase | Absorption | 21.57547 | 1994.383 | 0.01081812
242.4909 | 108 | 25% Omni 350 | Collagenase | Desorption | 52.09225 | 1748.211 | 0.02979746
333.0531 | 109 | 25% Omni 350 | Collagenase | Absorption | 28.30946 | 2229.475 | 0.01269781
225.6876 | 109 | 25% Omni 350 | Collagenase | Desorption | 42.87457 | 1985.313 | 0.02159588
346.3885 | 110 | 25% Omni 350 | Collagenase | Absorption | 23.95859 | 1858.499 | 0.01289137
305.5171 | 110 | 25% Omni 350 | Collagenase | Desorption | 57.63168 | 1909.082 | 0.03018816
220.5379 | 111 | 50% Omni 350 | Collagenase | Absorption | 39.49374 | 2157.492 | 0.0183054
303.8122 | 111 | 50% Omni 350 | Collagenase | Desorption | 106.4307 | 2539.127 | 0.04191626
242.8931 | 112 | 50% Omni 350 | Collagenase | Absorption | 205.5971 | 3973.875 | 0.05173718
312.3544 | 112 | 50% Omni 350 | Collagenase | Desorption | 105.625 | 2399.794 | 0.04401417
342.1255 | 113 | 50% Omni 350 | Collagenase | Absorption | 181.9206 | 4741.187 | 0.03837027
319.0862 | 113 | 50% Omni 350 | Collagenase | Desorption | 117.171 | 2484.457 | 0.04716164
210.1227 | 114 | 50% Omni 350 | Collagenase | Absorption | 98.17299 | 3698.66 | 0.02654285
177.1375 | 114 | 50% Omni 350 | Collagenase | Desorption | 67.09366 | 2875.538 | 0.02333256
349.9378 | 115 | 50% Omni 350 | Collagenase | Absorption | 40.05586 | 2497.451 | 0.0160387
266.7581 | 115 | 50% Omni 350 | Collagenase | Desorption | 118.6252 | 2687.908 | 0.0441329
218.0545 | 116 | 50% Omni 350 | Collagenase | Absorption | 167.4661 | 2296.87 | 0.07291057
210.3136 | 116 | 50% Omni 350 | Collagenase | Desorption | 93.01568 | 2494.819 | 0.03728353
144.6605 | 117 | 50% Omni 350 | Collagenase | Absorption | 73.77651 | 3606.451 | 0.02045682
202.1323 | 117 | 50% Omni 350 | Collagenase | Desorption | 100.0891 | 2553.758 | 0.03919289
235.426 | 118 | 50% Omni 350 | Collagenase | Absorption | 157.6856 | 4761.332 | 0.03311796
252.137 | 118 | 50% Omni 350 | Collagenase | Desorption | 111.8854 | 2509.865 | 0.04457825
222.7298 | 119 | 50% Omni 350 | Collagenase | Absorption | 87.33778 | 4079.897 | 0.02140686
207.5412 | 119 | 50% Omni 350 | Collagenase | Desorption | 116.5899 | 2934.104 | 0.03973611
266.9514 | 120 | 50% Omni 350 | Collagenase | Absorption | 54.93016 | 2497.38 | 0.02199512
213.9945 | 120 | 50% Omni 350 | Collagenase | Desorption | 132.6613 | 2791.801 | 0.04751817