## Sheet1
| SLTO 0F127 | [7 empty] | SLTO 600F127
| Tc | Th | Th-Tc | (Th-Tc)/Th | Avg zT | (SQRT(1+zT))-1 | (SQRT(1+zT))+(Tc/Th) | efficiency | Tc | Th | Th-Tc | (Th-Tc)/Th | Avg zT | (SQRT(1+zT))-1 | (SQRT(1+zT))+(Tc/Th) | efficiency
| 273 | 968 | 695 | 0.7179752 | 0.16955 | 0.08145735 | 1.363482 | 4.289338 | 273 | 968 | 695 | 0.7179752 | 0.2190533 | 0.1041075 | 1.386132 | 5.392457
| 273 | 865.66667 | 592.66667 | 0.6846361 | 0.16955 | 0.08145735 | 1.396821 | 3.99254 | 273 | 865.66667 | 592.66667 | 0.6846361 | 0.2190533 | 0.1041075 | 1.419471 | 5.021288
| 273 | 765.33333 | 492.33333 | 0.6432927 | 0.16955 | 0.08145735 | 1.438165 | 3.643596 | 273 | 765.33333 | 492.33333 | 0.6432927 | 0.2190533 | 0.1041075 | 1.460815 | 4.584536
| 273 | 664.5 | 391.5 | 0.5891648 | 0.16955 | 0.08145735 | 1.492293 | 3.215978 | 273 | 664.5 | 391.5 | 0.5891648 | 0.2190533 | 0.1041075 | 1.514943 | 4.048765
| 273 | 564.5 | 291.5 | 0.5163862 | 0.16955 | 0.08145735 | 1.565071 | 2.687638 | 273 | 564.5 | 291.5 | 0.5163862 | 0.2190533 | 0.1041075 | 1.587721 | 3.385964
; | 273 | 463.33333 | 190.33333 | 0.4107914 | 0.16955 | 0.08145735 | 1.670666 | 2.002912 | 273 | 463.33333 | 190.33333 | 0.4107914 | 0.2190533 | 0.1041075 | 1.693316 | 2.525604
| 273 | 363.66667 | 90.66667 | 0.2493126 | 0.16955 | 0.08145735 | 1.832145 | 1.108446 | 273 | 363.66667 | 90.66667 | 0.2493126 | 0.2190533 | 0.1041075 | 1.854795 | 1.399362
| 273 | 313 | 40 | 0.1277955 | 0.16955 | 0.08145735 | 1.953662 | 0.5328397 | 273 | 313 | 40 | 0.1277955 | 0.2190533 | 0.1041075 | 1.976312 | 0.6731969
Ref 23
| Tc | Th | Th-Tc | (Th-Tc)/Th | Avg zT | (SQRT(1+zT))-1 | (SQRT(1+zT))+(Tc/Th) | efficiency
| 273 | 963.8811 | 690.8811 | 0.71677 | 0.1314078 | 0.06367655 | 1.346907 | 3.388612
| 273 | 864.6161 | 591.6161 | 0.6842529 | 0.1314078 | 0.06367655 | 1.379424 | 3.158628
| 273 | 766.0196 | 493.0196 | 0.6436122 | 0.1314078 | 0.06367655 | 1.420064 | 2.885996
| 273 | 666.1386 | 393.1386 | 0.5901754 | 0.1314078 | 0.06367655 | 1.473501 | 2.550411

## Sheet2
6 | 968
7 | 865.66667
8 | 765.33333
9 | 664.5
10 | 564.5
11 | 463.33333
12 | 363.66667
13 | 313