## Sheet1
Thermal reduction catalyst 350 |  |  | Thermal reduction catalyst 400 |  |  | Thermal reduction catalyst 450 |  |  | Plasma reduction catalyst
Bed Temperature [oC] | CO2 conversion [%] | Furnace Temperature [oC] | Bed Temperature [oC] | CO2 conversion [%] | Furnace Temperature [oC] | Bed Temperature [oC] | CO2 conversion [%] | Furnace Temperature [oC] | Bed Temperature [oC] | CO2 conversion [%] | Furnace Temperature [oC]
212 | 3.404 | 210 | 212 | 4.309 | 210 | 223 | 2.993 | 220 | 205 | 4.976 | 200
223 | 5.382 | 220 | 223 | 7.254 | 220 | 246 | 7.629 | 230 | 207 | 5.974 | 203
235 | 8.861 | 230 | 236 | 11.43 | 230 | 262 | 15.09 | 240 | 216 | 9.337 | 209
246 | 13.36 | 240 | 248 | 18.62 | 240 | 278 | 27.02 | 250 | 228 | 14.12 | 214
264 | 19.99 | 250 | 262 | 29.4 | 250 | 301 | 49.12 | 260 | 237 | 20.57 | 218
275 | 29.95 | 260 | 290 | 43.57 | 260 | 314 | 64.55 | 270 | 241 | 24.63 | 220
288 | 43.81 | 270 | 312 | 63.54 | 270 | 330 | 74.55 | 280 | 250 | 34.73 | 224
300 | 57.31 | 280 | 325 | 70.7 | 280 | 340 | 77 | 290 | 259 | 48.17 | 228
314 | 66.85 | 290 | 337 | 75.36 | 290 | 350 | 78.35 | 300 | 268 | 66.02 | 233
326 | 70.15 | 300 | 348 | 77.19 | 300 | 360 | 80.13 | 310 | 277 | 77.03 | 238
340 | 73.4 | 310 | 357 | 78.24 | 310 | 370 | 80.32 | 320 | 283 | 81.75 | 243
352 | 75.06 | 320 | 368 | 78.9 | 320 | 380 | 79.66 | 330 | 287 | 84.02 | 248
360 | 77.86 | 330 | 376 | 79.43 | 330 | 390 | 79.63 | 340 | 291 | 84.93 | 253
372 | 79.28 | 340 | 386 | 79.25 | 340 |  |  |  | 296 | 86.17 | 258
383 | 79.48 | 350 | 395 | 79.04 | 349 |  |  |  | 299 | 86.37 | 263
393 | 79.55 | 360 | [6 empty] | 302 | 87.01 | 268
[9 empty] | 308 | 86.75 | 273