## Thread diameter (μm)
Sample ID | Web type | Thread type | Each value | Average among sample | Log-transformed column E | Correct value | Log-transformed column G | Omitted sample ID | Web type of the omitted sample | Thread type of the omitted sample | Omitted value | Note | Calculation basis
OR 16 | Normal orb | Radius | 1.538 | 1.538 | 0.4304829 | 1.538 | 0.4304829
OR 17 | Normal orb | Radius | 1.743 | 1.743 | 0.5556078 | 1.743 | 0.5556078
OR 18 | Normal orb | Radius | 2.055 | 2.055 | 0.7202758 | 2.055 | 0.7202758
OR 19 | Normal orb | Radius | 2.107 | 2.107 | 0.7452651 | 2.107 | 0.7452651
OR 20 | Normal orb | Radius | 1.924 | 1.924 | 0.6544064 | 1.924 | 0.6544064
OR 21 | Normal orb | Radius | 1.832 | 1.832 | 0.6054083 | 1.832 | 0.6054083
OR 22 | Normal orb | Radius | 1.658 | 1.658 | 0.5056121 | 1.658 | 0.5056121
OR 23 | Normal orb | Radius | 1.826 | 1.826 | 0.6021278 | 1.826 | 0.6021278
OR 24 | Normal orb | Radius | 1.946 | 1.946 | 0.665776 | 1.946 | 0.665776
OR 25 | Normal orb | Radius | 2.418 | 2.418 | 0.8829408 | 2.418 | 0.8829408 |  |  |  |  | An average of all samples (1.9047) was used for the calculation of breaking stress and Young's modulus of OR-1-14 with no diameter data. | 1.9047
RR 5a | Resting web | Radius | 2.763 | 2.763 | 1.016317 | 2.763 | 1.016317 |  |  |  |  | This value (2.763) is representative used for calculation of breaking stress and Young's modulus of RR-5.
RR 6 | Resting web | Radius | 1.416 | 1.416 | 0.347836 | 1.416 | 0.347836
RR 11a | Resting web | Radius | 4.268
RR 11c | Resting web | Radius | 2.097
RR 11d | Resting web | Radius | 1.214
RR 11e | Resting web | Radius | 2.063 | 2.4105 | 0.8798342 | 2.4105 | 0.8798342
RR 12a | Resting web | Radius | 2.123
RR 12b | Resting web | Radius | 2.408
RR 12c | Resting web | Radius | 2.829
RR 12d | Resting web | Radius | 3.898
RR 12e | Resting web | Radius | 2.612 | 2.774 | 1.02029 | 2.774 | 1.02029
RR 13a | Resting web | Radius | 1.617
RR 13b | Resting web | Radius | 2.182 | 1.8995 | 0.6415907 | 1.8995 | 0.6415907
RR 14b | Resting web | Radius | 8.008
RR 14c | Resting web | Radius | 2.946
RR 14d | Resting web | Radius | 1.769
RR 14e | Resting web | Radius | 2.559 | 3.8205 | 1.340381 | 3.8205 | 1.340381
RR 15a | Resting web | Radius | 2.847
RR 15b | Resting web | Radius | 2.087
RR 15c | Resting web | Radius | 2.877
RR 15d | Resting web | Radius | 2.14 | 2.48775 | 0.9113787 | 2.48775 | 0.9113787
RR 16a | Resting web | Radius | 3.797
RR 16b | Resting web | Radius | 3.772
RR 16c | Resting web | Radius | 2.707
RR 16d | Resting web | Radius | 3.86 | 3.534 | 1.26243 | 3.534 | 1.26243
RR 17 | Resting web | Radius | 6.371 | 6.371 | 1.851756 | 6.371 | 1.851756
RR 18 | Resting web | Radius | 5.157 | 5.157 | 1.640355 | 5.157 | 1.640355
RR 19 | Resting web | Radius | 3.446 | 3.446 | 1.237214 | 3.446 | 1.237214
RR 20 | Resting web | Radius | 1.233 | 1.233 | 0.2094502 | 1.233 | 0.2094502 |  |  |  |  | An average of eleven averages of all available samples (3.109354) was used for the calculation of breaking stress and Young's modulus of RR-1-4, 7-10 with no diameter data. Five of eleven samples (RR16-20) are additional ones with no tensile test conducted. | 3.109354
CR 1j | Cocoon web | Radius | 5.682
CR 1l | Cocoon web | Radius | 13.275
CR 1m | Cocoon web | Radius | 6.072
CR 1p | Cocoon web | Radius | 7.78
CR 1q | Cocoon web | Radius | 6.681
CR 1r | Cocoon web | Radius | 7.876
CR 1s | Cocoon web | Radius | 6.091
CR 1t | Cocoon web | Radius | 7.019
CR 1w | Cocoon web | Radius | 6.157
CR 1x | Cocoon web | Radius | 5.731 | 7.2364 | 1.979124 | 7.2364 | 1.979124 |  |  |  |  | This average (7.2364) is representative used for the calculation of breaking stress and Young's modulus of CR-1.
CR 2c | Cocoon web | Radius | 14.447
CR 2d | Cocoon web | Radius | 15.929
CR 2e | Cocoon web | Radius | 7.041
CR 2h | Cocoon web | Radius | 12.137
CR 2i | Cocoon web | Radius | 10.347
CR 2j | Cocoon web | Radius | 11.765
CR 2k | Cocoon web | Radius | 12.762
CR 2l | Cocoon web | Radius | 8.222
CR 2m | Cocoon web | Radius | 15.526
CR 2o | Cocoon web | Radius | 19.134 | 12.51197 | 2.526686 | 13.41391 | 2.596292 | CR-2p | Cocoon web | Radius | 20.243 | The diameter data of CR-2p was omitted in ANOVA of thread diameter at the time of publication. Furthermore, the average diameter used for ANOVA wrongly included all pseudo-replicates of CR 3-9. The calculation of breaking stress and Young's modulus at the time of publication used the correct value of thread diameter averaging over 11 pseudo-replicates of CR 2 (i.e. cell 60H).
CR 3a | Cocoon web | Radius | 12.947
CR 3b | Cocoon web | Radius | 7.656 | 10.3015 | 2.33229 | 11.99 | 2.484073 | CR-3c | Cocoon web | Radius | 15.367 | The diameter data of CR-3c was wrongly included in frames (CF) at the time of publication.
CR 4a | Cocoon web | Radius | 11.457
CR 4b | Cocoon web | Radius | 10.765
CR 4c | Cocoon web | Radius | 10.764
CR 4d | Cocoon web | Radius | 13.797 | 11.69575 | 2.459226 | 11.69575 | 2.459226
CR 5a | Cocoon web | Radius | 39.35 | 39.35 | 3.672496 | 39.35 | 3.672496 |  |  |  |  | This value (39.35) is representative used for the calculation of breaking stress and Young's modulus of CR-5.
CR 6a | Cocoon web | Radius | 12.055
CR 6b | Cocoon web | Radius | 13.689
CR 6c | Cocoon web | Radius | 9.805 | 11.84967 | 2.4723 | 11.84967 | 2.4723
CR 7a | Cocoon web | Radius | 5.921
CR 7b | Cocoon web | Radius | 6.063
CR 7c | Cocoon web | Radius | 11.749
CR 7d | Cocoon web | Radius | 7.24 | 7.74325 | 2.046821 | 7.74325 | 2.046821
CR 8a | Cocoon web | Radius | 9.791
CR 8b | Cocoon web | Radius | 20.412
CR 8c | Cocoon web | Radius | 9.764
CR 8d | Cocoon web | Radius | 9.628
CR 8e | Cocoon web | Radius | 11.942 | 12.3074 | 2.510201 | 12.3074 | 2.510201
CR 9a | Cocoon web | Radius | 17.311
CR 9b | Cocoon web | Radius | 8.455 | 12.883 | 2.555909 | 12.883 | 2.555909
OF 1 | Normal orb | Frame | 4.264 | 4.264 | 1.450208 | 4.264 | 1.450208
OF 2 | Normal orb | Frame | 5.248 | 5.248 | 1.657847 | 5.248 | 1.657847
OF 3 | Normal orb | Frame | 4.614 | 4.614 | 1.529095 | 4.614 | 1.529095
OF 8 | Normal orb | Frame | 4.461 | 4.461 | 1.495373 | 4.461 | 1.495373
OF 9 | Normal orb | Frame | 8.9 | 8.9 | 2.186051 | 8.9 | 2.186051
OF 10 | Normal orb | Frame | 5.769 | 5.769 | 1.752499 | 5.769 | 1.752499
OF 11 | Normal orb | Frame | 4.329 | 4.329 | 1.465337 | 4.329 | 1.465337
OF 12 | Normal orb | Frame | 4.71 | 4.71 | 1.549688 | 4.71 | 1.549688
OF 13 | Normal orb | Frame | 5.687 | 5.687 | 1.738183 | 5.687 | 1.738183
OF 14 | Normal orb | Frame | 4.682 | 4.682 | 1.543725 | 4.682 | 1.543725
OF 15 | Normal orb | Frame | 5.582 | 5.582 | 1.719547 | 5.582 | 1.719547
OF 16 | Normal orb | Frame | 4.526 | 4.526 | 1.509839 | 4.526 | 1.509839
OF 17 | Normal orb | Frame | 5.094 | 5.094 | 1.628063 | 5.094 | 1.628063
OF 18 | Normal orb | Frame | 11.558 | 11.558 | 2.447378 | 11.558 | 2.447378
OF 19 | Normal orb | Frame | 31.288 | 31.288 | 3.443235 | 31.288 | 3.443235
OF 20 | Normal orb | Frame | 19.399 | 19.399 | 2.965222 | 19.399 | 2.965222
OF 21 | Normal orb | Frame | 11.964 | 11.964 | 2.481902 | 11.964 | 2.481902
OF 22 | Normal orb | Frame | 10.852 | 10.852 | 2.384349 | 10.852 | 2.384349
OF 23 | Normal orb | Frame | 8.036 | 8.036 | 2.083931 | 8.036 | 2.083931 |  |  |  |  | Average of all samples (8.471737) was used for the calculation of breaking stress and Young's modulus of OF-4-7 with no diameter data. | 8.471737
RF 1 | Resting web | Frame | 6.387 | 6.387 | 1.854265 | 6.387 | 1.854265
RF 2 | Resting web | Frame | 3.537 | 3.537 | 1.263279 | 3.537 | 1.263279
RF 3 | Resting web | Frame | 6.137 | 6.137 | 1.814336 | 6.137 | 1.814336
RF 4 | Resting web | Frame | 11.975 | 11.975 | 2.482821 | 11.975 | 2.482821
RF 5 | Resting web | Frame | 6.69 | 6.69 | 1.900614 | 6.69 | 1.900614
RF 6 | Resting web | Frame | 12.866 | 12.866 | 2.554588 | 12.866 | 2.554588
RF 7a | Resting web | Frame | 11.665 |  | 2.124893 | [6 empty] | Log-transformed RF-7b was wrongly included in ANOVA of thread diameter.
RF 7b | Resting web | Frame | 8.372 | 10.0185 | 2.304433 | 10.0185 | 2.304433
RF 8 | Resting web | Frame | 3.851 | 3.851 | 1.348333 | 3.851 | 1.348333
RF 9 | Resting web | Frame | 14.166 | 14.166 | 2.650845 | 14.166 | 2.650845
RF 10 | Resting web | Frame | 8.755 | 8.755 | 2.169625 | 8.755 | 2.169625
RF 11 | Resting web | Frame | 4.131 | 4.131 | 1.41852 | 4.131 | 1.41852
RF 12 | Resting web | Frame | 5.643 | 5.643 | 1.730416 | 5.643 | 1.730416
RF 13 | Resting web | Frame | 10.543 | 10.543 | 2.355462 | 10.543 | 2.355462
RF 14 | Resting web | Frame | 10.274 | 10.274 | 2.329616 | 10.274 | 2.329616
RF 15 | Resting web | Frame | 11.854 | 11.854 | 2.472665 | 11.854 | 2.472665
RF 16 | Resting web | Frame | 12.989 | 12.989 | 2.564103 | 12.989 | 2.564103
RF 17 | Resting web | Frame | 10.96525 | 10.96525 | 2.394731 | 10.96525 | 2.394731
RF 18 | Resting web | Frame | 10.31525 | 10.31525 | 2.333623 | 10.31525 | 2.333623
RF 19 | Resting web | Frame | 5.7925 | 5.7925 | 1.756564 | 5.7925 | 1.756564
CF 1a | Cocoon web | Frame | 21.837
CF 1b | Cocoon web | Frame | 6.392
CF 1c | Cocoon web | Frame | 6.67
CF 1d | Cocoon web | Frame | 9.026
CF 1e | Cocoon web | Frame | 10.504
CF 1g | Cocoon web | Frame | 16.669
CF 1h | Cocoon web | Frame | 20.884
CF 1i | Cocoon web | Frame | 10.993
CF 1j | Cocoon web | Frame | 8.682
CF 1l | Cocoon web | Frame | 11.055 | 12.2712 | 2.507255 | 12.2712 | 2.507255
CF 2a | Cocoon web | Frame | 33.45
CF 2c | Cocoon web | Frame | 27.823
CF 2d | Cocoon web | Frame | 19.667
CF 2e | Cocoon web | Frame | 13.786
CF 2f | Cocoon web | Frame | 21.006 | 23.1464 | 3.141839 | 23.1464 | 3.141839
CF 3a | Cocoon web | Frame | 21.011
CF 3b | Cocoon web | Frame | 22.894
CR 3c | Cocoon web | Radius | 15.367 | 19.75733 | 2.983525 | 21.9525 | 3.088881 |  |  |  |  | The diameter data of CR-3c was wrongly included in frames (CF) at the time of publication.
CF 4a | Cocoon web | Frame | 22.524
CF 4b | Cocoon web | Frame | 23.84 | 23.182 | 3.143376 | 23.182 | 3.143376
CF 5a | Cocoon web | Frame | 29.841
CF 5b | Cocoon web | Frame | 20.585 | 25.213 | 3.22736 | 25.213 | 3.22736
CF 6a | Cocoon web | Frame | 13.41
CF 6b | Cocoon web | Frame | 6.336 | 9.873 | 2.289804 | 9.873 | 2.289804
CF 7a | Cocoon web | Frame | 14.938
CF 7b | Cocoon web | Frame | 12.8 | 13.869 | 2.629656 | 13.869 | 2.629656
CF 8a | Cocoon web | Frame | 11.78
CF 8b | Cocoon web | Frame | 11.578 | 11.679 | 2.457792 | 11.679 | 2.457792
CF 9 | Cocoon web | Frame | 10.596 | 10.596 | 2.360477 | 10.596 | 2.360477

## Tensile properties
Sample ID | Web type | Thread type | Breaking strain | Average among sample | Breaking force (mN) | Average among sample | Log-transformed column G | Representative diameter | Raw Young's modulus (mN) | Average among sample | Breaking stress (MPa) | Correct breaking stress | Young’s modulus (MPa) | Correct Young’s modulus | Note
OR 1 | Normal orb | Radius | 0.146 | 0.146 | 0.513 | 0.513 | -0.6674794 | 1.9047 | 14.151 | 14.151 | 180.1335 | 180.1335 | 4968.946 | 4968.946
OR 2 | Normal orb | Radius | 0.448 | 0.448 | 0.467 | 0.467 | -0.761426 | 1.9047 | 4.974 | 4.974 | 163.9812 | 163.9812 | 1746.558 | 1746.558
OR 3 | Normal orb | Radius | 0.473 | 0.473 | 1.171 | 1.171 | 0.1578581 | 1.9047 | 4.633 | 4.633 | 411.182 | 411.182 | 1626.82 | 1626.82
OR 4 | Normal orb | Radius | 0.284 | 0.284 | 0.653 | 0.653 | -0.4261781 | 1.9047 | 3.7 | 3.7 | 229.2928 | 229.2928 | 1299.209 | 1299.209
OR 5 | Normal orb | Radius | 0.303 | 0.303 | 0.72 | 0.72 | -0.3285041 | 1.9047 | 8.976 | 8.976 | 252.819 | 252.819 | 3151.81 | 3151.81
OR 6 | Normal orb | Radius | NA | NA | NA | NA | NA | NA | NA | NA | NA | NA | NA | NA
OR 7 | Normal orb | Radius | 0.327 | 0.327 | 1.683 | 1.683 | 0.5205779 | 1.9047 | 3.284 | 3.284 | 590.9644 | 590.9644 | 1153.135 | 1153.135
OR 8 | Normal orb | Radius | 0.173 | 0.173 | 0.957 | 0.957 | -0.04395189 | 1.9047 | 4.753 | 4.753 | 336.0386 | 336.0386 | 1668.956 | 1668.956
OR 9a | Normal orb | Radius | NA |  | NA |  |  |  | NA
OR 9b | Normal orb | Radius | 0.264 | 0.264 | 0.74 | 0.74 | -0.3011051 | 1.9047 | 6.969 | 6.969 | 259.8417 | 259.8417 | 2447.077 | 2447.077
OR 10 | Normal orb | Radius | 0.176 | 0.176 | 0.743 | 0.743 | -0.2970592 | 1.9047 | 22.394 | 22.394 | 260.8951 | 260.8951 | 7863.373 | 7863.373
OR 11a | Normal orb | Radius | 0.014 |  | 0.587 |  |  |  | 20.824
OR 11b | Normal orb | Radius | NA | 0.014 | NA | 0.587 | -0.5327305 | 1.9047 | NA | 20.824 | 206.1177 | 206.1177 | 7312.087 | 7312.087
OR 12a | Normal orb | Radius | 0.277 |  | 0.733 |  |  |  | 14.707
OR 12b | Normal orb | Radius | NA | 0.277 | NA | 0.733 | -0.3106096 | 1.9047 | NA | 14.707 | 257.3838 | 257.3838 | 5164.179 | 5164.179
OR 13a | Normal orb | Radius | 0.213 |  | 0.875 |  |  |  | 18.849
OR 13b | Normal orb | Radius | 0.321 | 0.267 | 1.31 | 1.0925 | 0.08846865 | 1.9047 | 8.974 | 13.9115 | 383.6177 | 383.6177 | 4884.849 | 4884.849
OR 14a | Normal orb | Radius | 0.192 |  | 0.767 |  |  |  | 1.507
OR 14b | Normal orb | Radius | 0.111 | 0.1515 | 0.303 | 0.535 | -0.6254885 | 1.9047 | 14.62 | 8.0635 | 187.8585 | 187.8585 | 2831.397 | 2831.397
OR 15a | Normal orb | Radius | NA |  | NA |  |  |  | NA
OR 15b | Normal orb | Radius | NA | NA | NA | NA | NA | NA | NA | NA | NA | NA | NA | NA
RR 1a | Resting web | Radius | 0.858 |  | 1.533 |  |  |  | 1.535
RR 1b | Resting web | Radius | 0.543 |  | 2.423 |  |  |  | 3.147
RR 1c | Resting web | Radius | 0.394 |  | 4.233 |  |  |  | 5.132
RR 1d | Resting web | Radius | 1.104 |  | 0.757 |  |  |  | 0.352
RR 1e | Resting web | Radius | 0.945 |  | 3.61 |  |  |  | 9.26
RR 1f | Resting web | Radius | 0.279 |  | 0.997 |  |  |  | 2.561
RR 1g | Resting web | Radius | 0.657 |  | 2.197 |  |  |  | 1.986
RR 1h | Resting web | Radius | 0.454 |  | 1.63 |  |  |  | 1.01
RR 1i | Resting web | Radius | 0.288 |  | 4.203 |  |  |  | 76.298
RR 1j | Resting web | Radius | 0.738 | 0.626 | 6.236 | 2.7819 | 1.023134 | 3.109354 | 8.035 | 10.9316 | 366.5485 | 366.5485 | 1440.369 | 1440.369
RR 2 | Resting web | Radius | 0.504 | 0.504 | 2.35 | 2.35 | 0.8544153 | 3.109354 | 3.722 | 3.722 | 309.6405 | 309.6405 | 490.4179 | 490.4179
RR 3 | Resting web | Radius | 0.484 | 0.484 | 3.747 | 3.747 | 1.320956 | 3.109354 | 2.172 | 2.172 | 493.712 | 493.712 | 286.1869 | 286.1869
RR 4a | Resting web | Radius | 0.535 |  | 0.957 |  |  |  | 2.25
RR 4b | Resting web | Radius | 0.23 |  | 0.759 |  |  |  | 2.187
RR 4c | Resting web | Radius | 0.363 |  | 0.547 |  |  |  | 3.696
RR 4d | Resting web | Radius | 0.045 |  | 0.347 |  |  |  | 8.116
RR 4e | Resting web | Radius | 0.346 |  | 0.853 |  |  |  | 8.516
RR 4f | Resting web | Radius | 0.228 |  | 0.726 |  |  |  | 14.892
RR 4g | Resting web | Radius | 0.444 | 0.313 | 1.163 | 0.7645714 | -0.2684398 | 3.109354 | 3.344 | 6.143 | 100.7414 | 100.7414 | 809.4136 | 809.4136
RR 5a | Resting web | Radius | 0.328 |  | 0.463 |  |  |  | 8.486
RR 5b | Resting web | Radius | 0.342 |  | 0.493 |  |  |  | 8.468
RR 5c | Resting web | Radius | 0.271 |  | 0.947 |  |  |  | 1.774
RR 5d | Resting web | Radius | 0.509 |  | 1.11 |  |  |  | 1.584
RR 5e | Resting web | Radius | 0.187 |  | 0.817 |  |  |  | 4.238
RR 5f | Resting web | Radius | 0.737 |  | 0.677 |  |  |  | 3.61
RR 5g | Resting web | Radius | 0.254 |  | 0.527 |  |  |  | 5.732
RR 5h | Resting web | Radius | 0.408 |  | 0.796 |  |  |  | 3.675
RR 5i | Resting web | Radius | 0.551 | 0.3985556 | 0.853 | 0.7425556 | -0.2976576 | 2.763 | 3.676 | 4.582556 | 123.9075 | 123.9075 | 764.674 | 764.674
RR 6 | Resting web | Radius | 0.074 | 0.074 | 0.306 | 0.306 | -1.18417 | 1.3245 | 2.264 | 2.264 | 222.2019 | 194.413 | 1644.004 | 1438.402 | This value is incorrect. Correctly, it is 1.416.
RR 7a | Resting web | Radius | 0.268 |  | 1.367 |  |  |  | 2.629
RR 7b | Resting web | Radius | 0.3 | 0.284 | 0.84 | 1.1035 | 0.09848695 | 3.109354 | 2.506 | 2.5675 | 145.3993 | 145.3993 | 338.2988 | 338.2988
RR 8 | Resting web | Radius | 0.195 | 0.195 | 0.81 | 0.81 | -0.210721 | 3.109354 | 21.564 | 21.564 | 106.7272 | 106.7272 | 2841.314 | 2841.314
RR 9a | Resting web | Radius | 0.276 |  | 1.197 |  |  |  | 10.542
RR 9b | Resting web | Radius | 0.287 | 0.2815 | 1.547 | 1.372 | 0.3162695 | 3.109354 | 10.175 | 10.3585 | 180.7774 | 180.7774 | 1364.856 | 1364.856
RR 10a | Resting web | Radius | 0.191 |  | 1.727 |  |  |  | 25.673
RR 10b | Resting web | Radius | 0.164 |  | 1.08 |  |  |  | 12.498
RR 10c | Resting web | Radius | 0.411 | 0.2553333 | 1.607 | 1.471333 | 0.386169 | 3.109354 | 20.031 | 19.40067 | 193.8657 | 193.8657 | 2556.269 | 2556.269
RR 11a | Resting web | Radius | 0.16 |  | 0.378 |  |  |  | 78.453
RR 11b | Resting web | Radius | 0.302 |  | 0.79 |  |  |  | 73.999
RR 11c | Resting web | Radius | 0.094 |  | 0.657 |  |  |  | 52.163
RR 11d | Resting web | Radius | 0.137 |  | 0.763 |  |  |  | 94.474
RR 11e | Resting web | Radius | 0.296 | 0.1978 | 0.737 | 0.665 | -0.4079682 | 2.4105 | 43.119 | 68.4416 | 145.7934 | 145.7934 | 15005.01 | 15005.01
RR 12a | Resting web | Radius | 0.343 |  | 0.513 |  |  |  | 58.961
RR 12b | Resting web | Radius | 0.132 |  | 0.453 |  |  |  | 83.241
RR 12c | Resting web | Radius | 0.247 |  | 1.657 |  |  |  | 87.395
RR 12d | Resting web | Radius | 0.124 |  | 1.05 |  |  |  | 55.579
RR 12e | Resting web | Radius | 0.152 | 0.1996 | 0.87 | 0.9086 | -0.09585033 | 2.774 | 103.15 | 77.6652 | 150.4147 | 150.4147 | 12857.13 | 12857.13
RR 13a | Resting web | Radius | 0.288 |  | 1.803 |  |  |  | 29.782
RR 13b | Resting web | Radius | 0.198 |  | 0.883 |  |  |  | 3.487
RR 13c | Resting web | Radius | 0.186 |  | 1.433 |  |  |  | 11.32
RR 13d | Resting web | Radius | 0.212 | 0.221 | 2.493 | 1.653 | 0.5025918 | 1.8995 | 94.969 | 34.8895 | 583.6125 | 583.6125 | 12318.18 | 12318.18
RR 14a | Resting web | Radius | 0.101 |  | 1.607 |  |  |  | 46.121
RR 14b | Resting web | Radius | 0.31 |  | 3.137 |  |  |  | 40.268
RR 14c | Resting web | Radius | 0.263 |  | 0.913 |  |  |  | 6.144
RR 14d | Resting web | Radius | 0.294 |  | 0.863 |  |  |  | 70.316
RR 14e | Resting web | Radius | 0.183 | 0.2302 | 0.887 | 1.4814 | 0.3929876 | 3.8205 | 14.51 | 35.4718 | 129.2892 | 129.2892 | 3095.802 | 3095.802
RR 15a | Resting web | Radius | 0.127 |  | 0.343 |  |  |  | 26.06
RR 15b | Resting web | Radius | 0.254 |  | 0.613 |  |  |  | 5.082
RR 15c | Resting web | Radius | 0.164 |  | 0.523 |  |  |  | 26.204
RR 15d | Resting web | Radius | 0.343 | 0.222 | 0.653 | 0.533 | -0.6292339 | 2.48775 | 5.549 | 15.72375 | 109.7095 | 109.7095 | 3236.481 | 3236.481
CR 1a | Cocoon web | Radius | NA |  | NA |  | NA | NA | NA
CR 1b | Cocoon web | Radius | 0.695 |  | 10.296 |  |  |  | 46.601
CR 1c | Cocoon web | Radius | 0.585 |  | 2.04 |  |  |  | 10.879
CR 1d | Cocoon web | Radius | 0.384 |  | 8.723 |  |  |  | 91.355
CR 1e | Cocoon web | Radius | 0.817 |  | 29.12 |  |  |  | 111.94
CR 1f | Cocoon web | Radius | 0.302 |  | 4.5 |  |  |  | 124.81
CR 1g | Cocoon web | Radius | 0.432 |  | 4.977 |  |  |  | 109.39
CR 1h | Cocoon web | Radius | 0.574 |  | 8.27 |  |  |  | 112.83
CR 1i | Cocoon web | Radius | 0.027 |  | 1.683 |  |  |  | 82.23
CR 1j | Cocoon web | Radius | 0.421 |  | 2.373 |  |  |  | 34.5
CR 1k | Cocoon web | Radius | 1.066 |  | 2.017 |  |  |  | 27.934
CR 1l | Cocoon web | Radius | 1.018 |  | 19.25 |  |  |  | 226.98
CR 1m | Cocoon web | Radius | 0.23 |  | 1.937 |  |  |  | 34.316
CR 1n | Cocoon web | Radius | 0.189 |  | 0.713 |  |  |  | 88.109
CR 1o | Cocoon web | Radius | 0.276 |  | 2.32 |  |  |  | 13.773
CR 1p | Cocoon web | Radius | 0.524 |  | 2.947 |  |  |  | 12.739
CR 1q | Cocoon web | Radius | 0.494 |  | 12.025 |  |  |  | 93.006
CR 1r | Cocoon web | Radius | 0.711 |  | 9.623 |  |  |  | 101.69
CR 1s | Cocoon web | Radius | NA |  | NA |  |  |  | NA
CR 1t | Cocoon web | Radius | 0.27 |  | 6.277 |  |  |  | 61.697
CR 1u | Cocoon web | Radius | 0.274 |  | 5.083 |  |  |  | 88.029
CR 1v | Cocoon web | Radius | 0.15 |  | 2.76 |  |  |  | 54.278
CR 1w | Cocoon web | Radius | 0.533 |  | 8.05 |  |  |  | 113.37
CR 1x | Cocoon web | Radius | 0.279 |  | 2.53 |  |  |  | 34.458
CR 1y | Cocoon web | Radius | 0.243 | 0.4562609 | 4.35 | 6.602783 | 1.887491 | 7.2364 | 68.463 | 75.799 | 160.6247 | 160.6247 | 1843.948 | 1843.948
CR 2a | Cocoon web | Radius | 0.583 |  | 8.65 |  |  |  | 119.21
CR 2b | Cocoon web | Radius | 0.266 |  | 7.97 |  |  |  | 221.63
CR 2c | Cocoon web | Radius | 0.722 |  | 26.59 |  |  |  | 213.66
CR 2d | Cocoon web | Radius | 0.43 |  | 11.187 |  |  |  | 197.37
CR 2e | Cocoon web | Radius | 0.34 |  | 5.32 |  |  |  | 65.447
CR 2f | Cocoon web | Radius | 0.58 |  | 7.877 |  |  |  | 170.75
CR 2g | Cocoon web | Radius | 0.306 |  | 18.187 |  |  |  | 266.4
CR 2h | Cocoon web | Radius | 0.365 |  | 16.873 |  |  |  | 230.78
CR 2i | Cocoon web | Radius | 0.126 |  | 9.69 |  |  |  | 209.99
CR 2j | Cocoon web | Radius | 0.423 |  | 17.16 |  |  |  | 221.09
CR 2k | Cocoon web | Radius | 0.964 |  | 48.777 |  |  |  | 468.44
CR 2l | Cocoon web | Radius | 0.425 |  | 27.627 |  |  |  | 321.66
CR 2m | Cocoon web | Radius | 0.035 |  | 3.55 |  |  |  | 18.479
CR 2n | Cocoon web | Radius | 0.558 |  | 18.197 |  |  |  | 221.3
CR 2o | Cocoon web | Radius | 0.501 |  | 33.383 |  |  |  | 372.77
CR 2p | Cocoon web | Radius | 0.453 | 0.4423125 | 19.467 | 17.5315625 | 2.864003 | 13.41391 | 279.84 | 224.926 | 124.1196 | 124.1196 | 1592.426 | 1592.426
CR 3a | Cocoon web | Radius | 0.639 |  | 20.727 |  |  |  | 74.231
CR 3b | Cocoon web | Radius | 0.628 |  | 16.777 |  |  |  | 118.24
CR 3c | Cocoon web | Radius | 0.48 | 0.5823333 | 55.977 | 31.16033 | 3.439146 | 10.3015 | 629.5 | 273.9903 | 374.0516 | 276.1176 | 3289.006 | 2427.88 | Correctly, it is 11.99.
CR 4a | Cocoon web | Radius | 0.604 |  | 28.813 |  |  |  | 200.97
CR 4b | Cocoon web | Radius | 0.534 |  | 29.47 |  |  |  | 186.74
CR 4c | Cocoon web | Radius | 0.276 |  | 10.183 |  |  |  | 137.67
CR 4d | Cocoon web | Radius | NA | 0.4713333 | NA | 22.822 | 3.127725 | 11.69575 | NA | 175.1267 | 212.5337 | 212.5337 | 1630.897 | 1630.897
CR 5a | Cocoon web | Radius | 0.632 |  | 57.203 |  |  |  | 379.71
CR 5b | Cocoon web | Radius | 0.674 |  | 38.907 |  |  |  | 160
CR 5c | Cocoon web | Radius | 0.715 |  | 40.503 |  |  |  | 143.99
CR 5d | Cocoon web | Radius | 0.642 |  | 213.033 |  |  |  | 1057.8
CR 5e | Cocoon web | Radius | 0.605 | 0.6536 | 136.537 | 97.2366 | 4.577147 | 39.35 | 744.47 | 497.194 | 79.99644 | 79.99644 | 409.0409 | 409.0409
CR 6a | Cocoon web | Radius | 0.548 |  | 22.56 |  |  |  | 190.19
CR 6b | Cocoon web | Radius | 0.66 |  | 27.277 |  |  |  | 242.74
CR 6c | Cocoon web | Radius | 0.567 | 0.5916667 | 44.68 | 31.50567 | 3.450167 | 11.84967 | 376.76 | 269.8967 | 285.8293 | 285.8293 | 2448.587 | 2448.587
CR 7a | Cocoon web | Radius | 0.785 |  | 12.753 |  |  |  | 1.986
CR 7b | Cocoon web | Radius | 0.826 |  | 37.853 |  |  |  | 3.277
CR 7c | Cocoon web | Radius | 1.042 |  | 27.863 |  |  |  | 5.71
CR 7d | Cocoon web | Radius | 0.724 | 0.84425 | 26.08 | 26.13725 | 3.263361 | 7.74325 | 25.66 | 9.15825 | 555.3205 | 555.3205 | 194.5791 | 194.5791
CR 8a | Cocoon web | Radius | 0.764 |  | 28.43 |  |  |  | 45.594
CR 8b | Cocoon web | Radius | 0.9 |  | 54.267 |  |  |  | 226.54
CR 8c | Cocoon web | Radius | 0.711 |  | 24.99 |  |  |  | 26.201
CR 8d | Cocoon web | Radius | 0.911 |  | 20.777 |  |  |  | 104.98
CR 8e | Cocoon web | Radius | 0.823 | 0.8218 | 34.567 | 32.6062 | 3.484502 | 12.3074 | 161.27 | 112.917 | 274.2192 | 274.2192 | 949.6357 | 949.6357
CR 9a | Cocoon web | Radius | 0.824 |  | 36.693 |  |  |  | 27.462
CR 9b | Cocoon web | Radius | 0.7 | 0.762 | 13.16 | 24.9265 | 3.215931 | 12.883 | 33.071 | 30.2665 | 191.3188 | 191.3188 | 232.305 | 232.305
OF 1 | Normal orb | Frame | 0.357 | 0.357 | 6.84 | 6.84 | 1.922788 | 4.264 | 73.661 | 73.661 | 479.2389 | 479.2389 | 5160.996 | 5160.996
OF 2 | Normal orb | Frame | 0.301 | 0.301 | 9.222 | 9.222 | 2.221592 | 5.248 | 56.811 | 56.811 | 426.5479 | 426.5479 | 2627.696 | 2627.696
OF 3 | Normal orb | Frame | 0.484 | 0.484 | 10.243 | 10.243 | 2.326595 | 4.614 | 55.561 | 55.561 | 612.9179 | 612.9179 | 3324.645 | 3324.645
OF 4 | Normal orb | Frame | 0.176 | 0.176 | 11.15 | 11.15 | 2.411439 | 8.471737 | 112.32 | 112.32 | 125.8883 | 197.9066 | 1993.621 | 1993.621 | These have resulted from an unknown miscalculation.
OF 5 | Normal orb | Frame | 0.255 | 0.255 | 1.527 | 1.527 | 0.423305 | 8.471737 | 12.328 | 12.328 | 17.24048 | 27.10344 | 218.8155 | 218.8155
OF 6 | Normal orb | Frame | 0.173 | 0.173 | 1.706 | 1.706 | 0.5341514 | 8.471737 | 16.956 | 16.956 | 19.26147 | 30.2806 | 300.96 | 300.96
OF 7 | Normal orb | Frame | 0.566 | 0.566 | 16.863 | 16.863 | 2.825122 | 8.471737 | 197.58 | 197.58 | 190.3905 | 299.3093 | 3506.941 | 3506.941
OF 8 | Normal orb | Frame | 0.112 | 0.112 | 5.053 | 5.053 | 1.619982 | 4.461 | 95.471 | 95.471 | 57.05053 | 323.456 | 6111.353 | 6111.353
OF 9 | Normal orb | Frame | 0.193 | 0.193 | 17.21 | 17.21 | 2.845491 | 8.9 | 298.86 | 298.86 | 194.3083 | 276.7778 | 4806.38 | 4806.38
OF 10 | Normal orb | Frame | 0.254 | 0.254 | 4.24 | 4.24 | 1.444563 | 5.769 | 147.37 | 147.37 | 47.87141 | 162.2913 | 5640.769 | 5640.769
OF 11 | Normal orb | Frame | 0.533 | 0.533 | 7.133 | 7.133 | 1.964732 | 4.329 | 92.869 | 92.869 | 80.53462 | 484.8723 | 6312.857 | 6312.857
OF 12 | Normal orb | Frame | 0.23 | 0.23 | 14.26 | 14.26 | 2.657458 | 4.71 | 147.33 | 147.33 | 161.0015 | 818.857 | 8460.182 | 8460.182
OF 13 | Normal orb | Frame | 0.197 | 0.197 | 11.243 | 11.243 | 2.419746 | 5.687 | 159.05 | 159.05 | 126.9383 | 442.8392 | 6264.661 | 6264.661
OF 14 | Normal orb | Frame | 0.343 | 0.343 | 6.107 | 6.107 | 1.809436 | 4.682 | 52.897 | 52.897 | 68.95064 | 354.8914 | 3073.963 | 3073.963
OF 15 | Normal orb | Frame | 0.149 | 0.149 | 5.023 | 5.023 | 1.614027 | 5.582 | 181.63 | 181.63 | 56.71182 | 205.3591 | 7425.715 | 7425.715
RF 1 | Resting web | Frame | 0.197 | 0.197 | 4.337 | 4.337 | 1.467183 | 6.387 | 57.066 | 57.066 | 135.4334 | 135.4334 | 1782.026 | 1782.026
RF 2 | Resting web | Frame | 0.278 | 0.278 | 1.613 | 1.613 | 0.4780958 | 3.537 | 5.821 | 5.821 | 164.2459 | 164.2459 | 592.7312 | 592.7312
RF 3 | Resting web | Frame | 0.222 | 0.222 | 2.247 | 2.247 | 0.809596 | 6.137 | 161.92 | 161.92 | 76.00133 | 76.00133 | 5476.695 | 5476.695
RF 4 | Resting web | Frame | 0.235 | 0.235 | 22.33 | 22.33 | 3.105931 | 11.975 | 304.51 | 304.51 | 198.3664 | 198.3664 | 2705.085 | 2705.085
RF 5 | Resting web | Frame | 0.049 | 0.049 | 8.713 | 8.713 | 2.164816 | 6.69 | 301.74 | 301.74 | 247.9967 | 247.9967 | 8588.375 | 8588.375
RF 6 | Resting web | Frame | 0.239 | 0.239 | 22.447 | 22.447 | 3.111157 | 12.866 | 418.73 | 418.73 | 172.7434 | 172.7434 | 3222.384 | 3222.384
RF 7 | Resting web | Frame | 0.05 | 0.05 | 5.33 | 5.33 | 1.673351 | 8.372 | 159.74 | 159.74 | 96.87219 | 96.87219 | 2903.258 | 2903.258
RF 8 | Resting web | Frame | 0.339 | 0.339 | 6.19 | 6.19 | 1.822935 | 3.851 | 100.56 | 100.56 | 531.7089 | 531.7089 | 8637.908 | 8637.908
RF 9 | Resting web | Frame | 0.56 | 0.56 | 116.53 | 116.53 | 4.758149 | 14.166 | 392.64 | 392.64 | 739.7307 | 739.7307 | 2492.473 | 2492.473
RF 10 | Resting web | Frame | 0.225 | 0.225 | 7.157 | 7.157 | 1.968091 | 8.755 | 78.05 | 78.05 | 118.9458 | 118.9458 | 1297.152 | 1297.152
RF 11 | Resting web | Frame | 0.312 | 0.312 | 3.22 | 3.22 | 1.169381 | 4.131 | 25.163 | 25.163 | 240.3675 | 240.3675 | 1878.375 | 1878.375
RF 12 | Resting web | Frame | 0.281 | 0.281 | 7.993 | 7.993 | 2.078566 | 5.643 | 116.37 | 116.37 | 319.757 | 319.757 | 4655.339 | 4655.339
CF 1a | Cocoon web | Frame | 0.357 |  | 14.57 |  |  |  | 131.31
CF 1b | Cocoon web | Frame | 0.305 |  | 2.343 |  |  |  | 49.943
CF 1c | Cocoon web | Frame | 0.137 |  | 1.657 |  |  |  | 64.461
CF 1d | Cocoon web | Frame | 0.283 |  | 8.713 |  |  |  | 108.6
CF 1e | Cocoon web | Frame | 0.589 |  | 7.033 |  |  |  | 58.848
CF 1f | Cocoon web | Frame | 0.657 |  | 9.23 |  |  |  | 6.433
CF 1g | Cocoon web | Frame | 0.35 |  | 27.413 |  |  |  | 268.48
CF 1h | Cocoon web | Frame | 0.358 |  | 29.62 |  |  |  | 312.32
CF 1i | Cocoon web | Frame | 0.266 |  | 15.87 |  |  |  | 218.5
CF 1j | Cocoon web | Frame | 0.482 |  | 13.857 |  |  |  | 125.64
CF 1k | Cocoon web | Frame | 0.236 |  | 18.3 |  |  |  | 229.3
CF 1l | Cocoon web | Frame | 0.162 | 0.3485 | 18.9 | 13.95883 | 2.636113 | 12.2712 | 160.13 | 144.4971 | 118.0879 | 118.0879 | 1222.406 | 1222.406
CF 2a | Cocoon web | Frame | 1.045 |  | 58.593 |  |  |  | 631.33
CF 2b | Cocoon web | Frame | 0.253 |  | 37.41 |  |  |  | 487.03
CF 2c | Cocoon web | Frame | 0.385 |  | 23.577 |  |  |  | 387.87
CF 2d | Cocoon web | Frame | 0.326 |  | 26.943 |  |  |  | 328.35
CF 2e | Cocoon web | Frame | 0.14 |  | 23.427 |  |  |  | 357.47
CF 2f | Cocoon web | Frame | 0.455 | 0.434 | 41.367 | 35.2195 | 3.5616 | 23.1464 | 462.34 | 442.3983 | 83.74263 | 83.74263 | 1051.906 | 1051.906
CF 3a | Cocoon web | Frame | 0.315 |  | 59.977 |  |  |  | 714.93
CF 3b | Cocoon web | Frame | 0.341 | 0.328 | 87.763 | 73.87 | 4.302307 | 19.75733 | 1092.1 | 903.515 | 241.0692 | 195.2677 | 2948.554 | 2388.349 | Correctly, it is 21.9525.
CF 4a | Cocoon web | Frame | 0.479 |  | 87.187 |  |  |  | 982.29
CF 4b | Cocoon web | Frame | 0.374 | 0.4265 | 81.217 | 84.202 | 4.433219 | 23.182 | 750.34 | 866.315 | 199.5956 | 199.5956 | 2053.546 | 2053.546
CF 5a | Cocoon web | Frame | 0.47 |  | 143.4 |  |  |  | 1541.3
CF 5b | Cocoon web | Frame | 0.674 | 0.572 | 62.46 | 102.93 | 4.634049 | 25.213 | 347.86 | 944.58 | 206.2639 | 206.2639 | 1892.867 | 1892.867
CF 6a | Cocoon web | Frame | 0.413 |  | 34.477 |  |  |  | 329.32
CF 6b | Cocoon web | Frame | 0.577 | 0.495 | 25.41 | 29.9435 | 3.399312 | 9.873 | 220.36 | 274.84 | 391.3223 | 391.3223 | 3591.799 | 3591.799
CF 7a | Cocoon web | Frame | 0.732 |  | 44.28 |  |  |  | 8.605
CF 7b | Cocoon web | Frame | 0.511 | 0.6215 | 22.473 | 33.3765 | 3.507852 | 13.869 | 32.295 | 20.45 | 221.0451 | 221.0451 | 135.4358 | 135.4358
CF 8a | Cocoon web | Frame | 0.477 |  | 30.963 |  |  |  | 85.861
CF 8b | Cocoon web | Frame | 0.542 | 0.5095 | 20.307 | 25.635 | 3.243959 | 11.679 | 78.415 | 82.138 | 239.4155 | 239.4155 | 767.1197 | 767.1197
CF 9 | Cocoon web | Frame | 0.319 | 0.319 | 24.51 | 24.51 | 3.199081 | 10.596 | 175.84 | 175.84 | 278.0928 | 278.0928 | 1995.097 | 1995.097

## Analysis
Sample ID | Thread type | Thread diameter with partly wrong dataset (LN transform) | Thread diameter with correct dataset (LN transform) | Sample ID | Thread type | Breaking strain | Breaking force (LN transform) | Breaking stress with partly wrong dataset | Breaking stress with correct dataset | Young’s modulus with partly wrong dataset | Young’s modulus with correct dataset
OR 16 | Orb radius | 0.4304829 | 0.4304829 | OR 1 | Orb radius | 0.146 | -0.6674794 | 180.1335 | 180.1335 | 4968.946 | 4968.946
OR 17 | Orb radius | 0.5556078 | 0.5556078 | OR 2 | Orb radius | 0.448 | -0.761426 | 163.9812 | 163.9812 | 1746.558 | 1746.558 | Tensile property | Thread type | F value | DF | P value | Tukey-Kramer (P<0.05)
OR 18 | Orb radius | 0.7202758 | 0.7202758 | OR 3 | Orb radius | 0.473 | 0.1578581 | 411.182 | 411.182 | 1626.82 | 1626.82 | Thread diameter with partly wrong dataset (LN transform) (published result) | Radii | 55.777 | 2, 28 | <0.0001 | CR>(OR, RR)
OR 19 | Orb radius | 0.7452651 | 0.7452651 | OR 4 | Orb radius | 0.284 | -0.4261781 | 229.2928 | 229.2928 | 1299.209 | 1299.209 |  | Frames | 8.822 | 2, 45 | 0.0006 | CF>(OF, RF)
OR 20 | Orb radius | 0.6544064 | 0.6544064 | OR 6 | Orb radius | 0.303 | -0.3285041 | 252.819 | 252.819 | 3151.81 | 3151.81 | Thread diameter with correct dataset (LN transform) | Radii | 57.715 | 2, 28 | <0.0001 | CR>(OR, RR)
OR 21 | Orb radius | 0.6054083 | 0.6054083 | OR 7 | Orb radius | 0.327 | 0.5205779 | 590.9644 | 590.9644 | 1153.135 | 1153.135 |  | Frames | 8.843 | 2, 44 | 0.0006 | CF>(OF, RF)
OR 22 | Orb radius | 0.5056121 | 0.5056121 | OR 8 | Orb radius | 0.173 | -0.04395189 | 336.0386 | 336.0386 | 1668.956 | 1668.956 | Breaking strain (published result) | Radii | 21.868 | 2, 34 | <0.0001 | CR>(OR, RR) | The F value was incorrect at the time of publication for an unknown miscalculation. Correctly, it is 20.953 and all other results are the same.
OR 23 | Orb radius | 0.6021278 | 0.6021278 | OR 9 | Orb radius | 0.264 | -0.3011051 | 259.8417 | 259.8417 | 2447.077 | 2447.077 |  | Frames | 6.605 | 2, 33 | 0.0039 | CF>(OF, RF)
OR 24 | Orb radius | 0.665776 | 0.665776 | OR 10 | Orb radius | 0.176 | -0.2970592 | 260.8951 | 260.8951 | 7863.373 | 7863.373 | Breaking force (LN transform) (published result) | Radii | 110.728 | 2, 34 | <0.0001 | CR>(OR, RR)
OR 25 | Orb radius | 0.8829408 | 0.8829408 | OR 11 | Orb radius | 0.014 | -0.5327305 | 206.1177 | 206.1177 | 7312.087 | 7312.087 |  | Frames | 12.031 | 2, 33 | 0.0001 | CF>(OF, RF)
RR 5 | Resting radius | 1.016317 | 1.016317 | OR 12 | Orb radius | 0.277 | -0.3106096 | 257.3838 | 257.3838 | 5164.179 | 5164.179 | Breaking stress with partly wrong dataset (published result) | Radii | 0.703 | 2, 34 | 0.5023 | n.s.
RR 6 | Resting radius | 0.347836 | 0.347836 | OR 13 | Orb radius | 0.267 | 0.08846865 | 383.6177 | 383.6177 | 4884.849 | 4884.849 |  | Frames | 0.672 | 2, 33 | 0.5174 | n.s.
RR 11 | Resting radius | 0.8798342 | 0.8798342 | OR 14 | Orb radius | 0.1515 | -0.6254885 | 187.8585 | 187.8585 | 2831.397 | 2831.397 | Breaking stress with correct dataset | Radii | 0.788 | 2, 34 | 0.4269 | n.s.
RR 12 | Resting radius | 1.02029 | 1.02029 | RR 1 | Resting radius | 0.626 | 1.023134 | 366.5485 | 366.5485 | 1440.369 | 1440.369 |  | Frames | 1.562 | 2, 33 | 0.2249 | n.s.
RR 13 | Resting radius | 0.6415907 | 0.6415907 | RR 2 | Resting radius | 0.504 | 0.8544153 | 309.6405 | 309.6405 | 490.4179 | 490.4179 | Young’s modulus with partly wrong dataset (published result) | Radii | 1.559 | 2, 34 | 0.225 | n.s.
RR 14 | Resting radius | 1.340381 | 1.340381 | RR 3 | Resting radius | 0.484 | 1.320956 | 493.712 | 493.712 | 286.1869 | 286.1869 |  | Frames | 3.742 | 2, 33 | 0.0343 | OF>CF, (OF, RF), (RF, CF)
RR 15 | Resting radius | 0.9113787 | 0.9113787 | RR 4 | Resting radius | 0.313 | -0.2684398 | 100.7414 | 100.7414 | 809.4136 | 809.4136 | Young’s modulus with correct dataset | Radii | 1.678 | 2, 34 | 0.2018 | n.s.
RR 16 | Resting radius | 1.26243 | 1.26243 | RR 5 | Resting radius | 0.3985556 | -0.2976576 | 123.9075 | 123.9075 | 764.674 | 764.674 |  | Frames | 3.956 | 2, 33 | 0.0288 | OF>CF, (OF, RF), (RF, CF)
RR 17 | Resting radius | 1.851756 | 1.851756 | RR 6 | Resting radius | 0.074 | -1.18417 | 222.2019 | 194.413 | 1644.004 | 1438.402
RR 18 | Resting radius | 1.640355 | 1.640355 | RR 7 | Resting radius | 0.284 | 0.09848695 | 145.3993 | 145.3993 | 338.2988 | 338.2988
RR 19 | Resting radius | 1.237214 | 1.237214 | RR 8 | Resting radius | 0.195 | -0.210721 | 106.7272 | 106.7272 | 2841.314 | 2841.314
RR 20 | Resting radius | 0.2094502 | 0.2094502 | RR 9 | Resting radius | 0.2815 | 0.3162695 | 180.7774 | 180.7774 | 1364.856 | 1364.856
CR 1 | Cocoon radius | 1.979124 | 1.979124 | RR 10 | Resting radius | 0.2553333 | 0.386169 | 193.8657 | 193.8657 | 2556.269 | 2556.269
CR 2 | Cocoon radius | 2.526686 | 2.596292 | RR 11 | Resting radius | 0.1978 | -0.4079682 | 145.7934 | 145.7934 | 15005.01 | 15005.01
CR 3 | Cocoon radius | 2.33229 | 2.484073 | RR 12 | Resting radius | 0.1996 | -0.09585033 | 150.4147 | 150.4147 | 12857.13 | 12857.13
CR 4 | Cocoon radius | 2.459226 | 2.459226 | RR 13 | Resting radius | 0.221 | 0.5025918 | 583.6125 | 583.6125 | 12318.18 | 12318.18
CR 5 | Cocoon radius | 3.672496 | 3.672496 | RR 14 | Resting radius | 0.2302 | 0.3929876 | 129.2892 | 129.2892 | 3095.802 | 3095.802
CR 6 | Cocoon radius | 2.4723 | 2.4723 | RR 15 | Resting radius | 0.222 | -0.6292339 | 109.7095 | 109.7095 | 3236.481 | 3236.481
CR 7 | Cocoon radius | 2.046821 | 2.046821 | CR 1 | Cocoon radius | 0.4562609 | 1.887491 | 160.6247 | 160.6247 | 1843.948 | 1843.948
CR 8 | Cocoon radius | 2.510201 | 2.510201 | CR 2 | Cocoon radius | 0.4423125 | 2.864003 | 124.1196 | 124.1196 | 1592.426 | 1592.426
CR 9 | Cocoon radius | 2.555909 | 2.555909 | CR 3 | Cocoon radius | 0.5823333 | 3.439146 | 374.0516 | 276.1176 | 3289.006 | 2427.88
OF 1 | Orb frame | 1.450208 | 1.450208 | CR 4 | Cocoon radius | 0.4713333 | 3.127725 | 212.5337 | 212.5337 | 1630.897 | 1630.897
OF 2 | Orb frame | 1.657847 | 1.657847 | CR 5 | Cocoon radius | 0.6536 | 4.577147 | 79.99644 | 79.99644 | 409.0409 | 409.0409
OF 3 | Orb frame | 1.529095 | 1.529095 | CR 6 | Cocoon radius | 0.5916667 | 3.450167 | 285.8293 | 285.8293 | 2448.587 | 2448.587
OF 8 | Orb frame | 1.495373 | 1.495373 | CR 7 | Cocoon radius | 0.84425 | 3.263361 | 555.3205 | 555.3205 | 194.5791 | 194.5791
OF 9 | Orb frame | 2.186051 | 2.186051 | CR 8 | Cocoon radius | 0.8218 | 3.484502 | 274.2192 | 274.2192 | 949.6357 | 949.6357
OF 10 | Orb frame | 1.752499 | 1.752499 | CR 9 | Cocoon radius | 0.762 | 3.215931 | 191.3188 | 191.3188 | 232.305 | 232.305
OF 11 | Orb frame | 1.465337 | 1.465337 | OF 1 | Orb frame | 0.357 | 1.922788 | 479.2389 | 479.2389 | 5160.996 | 5160.996
OF 12 | Orb frame | 1.549688 | 1.549688 | OF 2 | Orb frame | 0.301 | 2.221592 | 426.5479 | 426.5479 | 2627.696 | 2627.696
OF 13 | Orb frame | 1.738183 | 1.738183 | OF 3 | Orb frame | 0.484 | 2.326595 | 612.9179 | 612.9179 | 3324.645 | 3324.645
OF 14 | Orb frame | 1.543725 | 1.543725 | OF 4 | Orb frame | 0.176 | 2.411439 | 125.8883 | 197.9066 | 1993.621 | 1993.621
OF 15 | Orb frame | 1.719547 | 1.719547 | OF 5 | Orb frame | 0.255 | 0.423305 | 17.24048 | 27.10344 | 218.8155 | 218.8155
OF 16 | Orb frame | 1.509839 | 1.509839 | OF 6 | Orb frame | 0.173 | 0.5341514 | 19.26147 | 30.2806 | 300.96 | 300.96
OF 17 | Orb frame | 1.628063 | 1.628063 | OF 7 | Orb frame | 0.566 | 2.825122 | 190.3905 | 299.3093 | 3506.941 | 3506.941
OF 18 | Orb frame | 2.447378 | 2.447378 | OF 8 | Orb frame | 0.112 | 1.619982 | 57.05053 | 323.456 | 6111.353 | 6111.353
OF 19 | Orb frame | 3.443235 | 3.443235 | OF 9 | Orb frame | 0.193 | 2.845491 | 194.3083 | 276.7778 | 4806.38 | 4806.38
OF 20 | Orb frame | 2.965222 | 2.965222 | OF 10 | Orb frame | 0.254 | 1.444563 | 47.87141 | 162.2913 | 5640.769 | 5640.769
OF 21 | Orb frame | 2.481902 | 2.481902 | OF 11 | Orb frame | 0.533 | 1.964732 | 80.53462 | 484.8723 | 6312.857 | 6312.857
OF 22 | Orb frame | 2.384349 | 2.384349 | OF 12 | Orb frame | 0.23 | 2.657458 | 161.0015 | 818.857 | 8460.182 | 8460.182
OF 23 | Orb frame | 2.083931 | 2.083931 | OF 13 | Orb frame | 0.197 | 2.419746 | 126.9383 | 442.8392 | 6264.661 | 6264.661
RF 1 | Resting frame | 1.854265 | 1.854265 | OF 14 | Orb frame | 0.343 | 1.809436 | 68.95064 | 354.8914 | 3073.963 | 3073.963
RF 2 | Resting frame | 1.263279 | 1.263279 | OF 15 | Orb frame | 0.149 | 1.614027 | 56.71182 | 205.3591 | 7425.715 | 7425.715
RF 3 | Resting frame | 1.814336 | 1.814336 | RF 1 | Resting frame | 0.197 | 1.467183 | 135.4334 | 135.4334 | 1782.026 | 1782.026
RF 4 | Resting frame | 2.482821 | 2.482821 | RF 2 | Resting frame | 0.278 | 0.4780958 | 164.2459 | 164.2459 | 592.7312 | 592.7312
RF 5 | Resting frame | 1.900614 | 1.900614 | RF 3 | Resting frame | 0.222 | 0.809596 | 76.00133 | 76.00133 | 5476.695 | 5476.695
RF 6 | Resting frame | 2.554588 | 2.554588 | RF 4 | Resting frame | 0.235 | 3.105931 | 198.3664 | 198.3664 | 2705.085 | 2705.085
RF 7a | Resting frame | 2.124893 |  | RF 5 | Resting frame | 0.049 | 2.164816 | 247.9967 | 247.9967 | 8588.375 | 8588.375
RF 7 | Resting frame | 2.304433 | 2.304433 | RF 6 | Resting frame | 0.239 | 3.111157 | 172.7434 | 172.7434 | 3222.384 | 3222.384
RF 8 | Resting frame | 1.348333 | 1.348333 | RF 7 | Resting frame | 0.05 | 1.673351 | 96.87219 | 96.87219 | 2903.258 | 2903.258
RF 9 | Resting frame | 2.650845 | 2.650845 | RF 8 | Resting frame | 0.339 | 1.822935 | 531.7089 | 531.7089 | 8637.908 | 8637.908
RF 10 | Resting frame | 2.169625 | 2.169625 | RF 9 | Resting frame | 0.56 | 4.758149 | 739.7307 | 739.7307 | 2492.473 | 2492.473
RF 11 | Resting frame | 1.41852 | 1.41852 | RF 10 | Resting frame | 0.225 | 1.968091 | 118.9458 | 118.9458 | 1297.152 | 1297.152
RF 12 | Resting frame | 1.730416 | 1.730416 | RF 11 | Resting frame | 0.312 | 1.169381 | 240.3675 | 240.3675 | 1878.375 | 1878.375
RF 13 | Resting frame | 2.355462 | 2.355462 | RF 12 | Resting frame | 0.281 | 2.078566 | 319.757 | 319.757 | 4655.339 | 4655.339
RF 14 | Resting frame | 2.329616 | 2.329616 | CF 1 | Cocoon frame | 0.3485 | 2.636113 | 118.0879 | 118.0879 | 1222.406 | 1222.406
RF 15 | Resting frame | 2.472665 | 2.472665 | CF 2 | Cocoon frame | 0.434 | 3.5616 | 83.74263 | 83.74263 | 1051.906 | 1051.906
RF 16 | Resting frame | 2.564103 | 2.564103 | CF 3 | Cocoon frame | 0.328 | 4.302307 | 241.0692 | 195.2677 | 2948.554 | 2388.349
RF 17 | Resting frame | 2.394731 | 2.394731 | CF 4 | Cocoon frame | 0.4265 | 4.433219 | 199.5956 | 199.5956 | 2053.546 | 2053.546
RF 18 | Resting frame | 2.333623 | 2.333623 | CF 5 | Cocoon frame | 0.572 | 4.634049 | 206.2639 | 206.2639 | 1892.867 | 1892.867
RF 19 | Resting frame | 1.756564 | 1.756564 | CF 6 | Cocoon frame | 0.495 | 3.399312 | 391.3223 | 391.3223 | 3591.799 | 3591.799
CF 1 | Cocoon frame | 2.507255 | 2.507255 | CF 7 | Cocoon frame | 0.6215 | 3.507852 | 221.0451 | 221.0451 | 135.4358 | 135.4358
CF 2 | Cocoon frame | 3.141839 | 3.141839 | CF 8 | Cocoon frame | 0.5095 | 3.243959 | 239.4155 | 239.4155 | 767.1197 | 767.1197
CF 3 | Cocoon frame | 2.983525 | 3.088881 | CF 9 | Cocoon frame | 0.319 | 3.199081 | 278.0928 | 278.0928 | 1995.097 | 1995.097
CF 4 | Cocoon frame | 3.143376 | 3.143376
CF 5 | Cocoon frame | 3.22736 | 3.22736
CF 6 | Cocoon frame | 2.289804 | 2.289804
CF 7 | Cocoon frame | 2.629656 | 2.629656
CF 8 | Cocoon frame | 2.457792 | 2.457792
CF 9 | Cocoon frame | 2.360477 | 2.360477