## Glycoprotein Properties Master
Species | Indiv | Glyco Vol µm3 | Elastic modulus MPa | Toughness MJ/m3
Araneus marmoreus | 3 | 3190.004 | 2.636412 | 3.468045
Araneus marmoreus | 4 | 7155.33 | -0.09913393 | 0.5946459
Araneus marmoreus | 5 | 11286.24 | 0.6408294 | 1.405117
Araneus marmoreus | 6 | 8425.374 | -0.01082818 | 0.02062663
Araneus marmoreus | 7 | 12063.52 | -0.001600059 | 0.01549496
Araneus marmoreus | 8 | 15587.24027 | -0.03982658 | 0.06188424
Araneus marmoreus | 9 | 94275.9 | -6.816305e-05 | -0.001294843
Araneus marmoreus | 10 | 11831.09 | -0.0005487855 | -0.001552361
Araneus marmoreus | 11 | 72010.32 | -0.0004038013 | -0.001158826
Araneus marmoreus | 12 | 150020.6585 | 0.0005857329 | 0.01620098
Araneus marmoreus | 13 | 47439.86 | -0.01034368 | 0.006106227
Araneus pegnia | 1 | 1164.265 | 1.056693 | 0.9874882
Araneus pegnia | 2 | 5555.374 | 0.6235299 | 1.124553
Araneus pegnia | 3 | 720.707 | 2.806398 | 2.071013
Araneus pegnia | 4 | 6607.707 | 0.508091 | 0.7338525
Araneus pegnia | 5 | 4828.493 | 0.2722516 | 0.3129976
Araneus pegnia | 6 | 3135.177 | 1.072797 | 2.053967
Araneus pegnia | 7 | 3814.509 | 0.06363706 | 0.2711476
Araneus pegnia | 8 | 2672.379 | 1.301373 | 12.31794
Araneus pegnia | 9 | 3883.676 | 1.484246 | 1.616363
Araneus pegnia | 10 | 15554.49 | -0.03255114 | 0.4125792
Araneus pegnia | 11 | 8824.167 | 1.402058 | 2.552558
Araneus pegnia | 12 | 2626.158 | 0.06559798 | 0.298787
Argiope argentata | 1 | 2925.544 | -0.04729108 | 0.1351774
Argiope argentata | 2 | 1801.952 | 0.2186068 | 0.1915295
Argiope argentata | 3 | 783.219 | 0.9504135 | 0.8984357
Argiope argentata | 4 | 7380.49 | -0.07334326 | 0.09073282
Argiope argentata | 5 | 2887.409 | 0.6036861 | 0.6213325
Argiope argentata | 6 | 2070.81 | 9.172519 | 3.189309
Argiope argentata | 7 | 2087.097 | -0.1743562 | 0.2417017
Argiope argentata | 8 | 3093.574 | 1.905988 | 1.366451
Argiope argentata | 10 | 1365.63 | 1.353165 | 1.660448
Argiope argentata | 11 | 3178.358 | 0.03880884 | 0.09175774
Argiope argentata | 12 | 2234.391 | 0.001282037 | 0.04966433
Argiope argentata | 13 | 3578.926 | -0.05463972 | 0.200025
Argiope aurantia | 1 | 4402.609 | 4.560225e-05 | -0.00273628
Argiope aurantia | 2 | 6946.172 | 0.04155469 | 0.2166668
Argiope aurantia | 3 | 14064.34 | 0.6360824 | 1.296837
Argiope aurantia | 4 | 2694.639 | 0.05150565 | 0.1742812
Argiope aurantia | 5 | 3182.179 | 0.1017644 | 0.1520307
Argiope aurantia | 6 | 32283.95 | -0.006576703 | -0.001735803
Argiope aurantia | 7 | 21175.64 | 0.01060439 | 0.01369652
Argiope aurantia | 8 | 3194.906 | 0.4435945 | 0.592365
Argiope aurantia | 9 | 18625.23 | -0.003402814 | 0.1491674
Argiope aurantia | 10 | 2349.397 | -0.1312725 | 0.3325792
Argiope aurantia | 11 | 6498.713 | 0.01300459 | 0.2218054
Argiope aurantia | 12 | 14160.05 | -0.001392904 | -0.0009621107
Argiope aurantia | 13 | 14398.24 | 6.754037e-05 | -0.000916627
Argiope aurantia | 14 | 6483.756 | 0.0009679774 | -0.0001214864
Argiope trifasciata | 1 | 4889.627 | 0.2530889 | 1.622765
Argiope trifasciata | 2 | 13966.5 | 0.03725678 | 0.2250125
Argiope trifasciata | 3 | 17190.62 | 0.2273161 | 1.652621
Argiope trifasciata | 4 | 74579.95 | -0.000551364 | -0.001038769
Argiope trifasciata | 5 | 28529.4 | 0.004516012 | 0.02729827
Argiope trifasciata | 6 | 55471.68 | 0.0005342626 | 0.009457623
Argiope trifasciata | 7 | 32041.33 | -8.117694e-05 | 0.0007145441
Argiope trifasciata | 8 | 31993.41 | 0.007397153 | 0.1006734
Argiope trifasciata | 9 | 31477.58 | -0.001868394 | -0.01002171
Argiope trifasciata | 10 | 47241.18 | 0.001238628 | 0.003423464
Argiope trifasciata | 11 | 60229.19 | 0.00111716 | 0.03904183
Argiope trifasciata | 12 | 23788.14 | 0.003889176 | 0.03866606
Argiope trifasciata | 13 | 6374.641 | 0.6276928 | 4.095399
Argiope trifasciata | 14 | 13397.25 | 0.1206309 | 0.9481572
Cyclosa turbinata | 1 | 972.6301 | 0.2560657 | 0.02871447
Cyclosa turbinata | 2 | 649 | 0.1561867 | 0.05559909
Cyclosa turbinata | 3 | 2284.964 | 0.06728846 | 0.04425486
Cyclosa turbinata | 4 | 842 | 4.273553 | 0.1631759
Cyclosa turbinata | 6 | 1157 | 0.1944184 | 0.07986839
Cyclosa turbinata | 7 | 165.8761 | 3.698484 | 0.3705104
Cyclosa turbinata | 9 | 500.7891 | 1.817153 | 0.1673155
Cyclosa turbinata | 10 | 418.9152 | 0.0709511 | 0.06150014
Larinioides cornutus | 1 | 2259.282 | 0.9317884 | 0.5707845
Larinioides cornutus | 2 | 1579.328 | 2.182495 | 2.000465
Larinioides cornutus | 4 | 1585.077 | 1.54763 | 0.8038586
Larinioides cornutus | 7 | 883.9762 | 12.58415 | 7.18962
Larinioides cornutus | 8 | 629.7686 | 1.711494 | 0.9098104
Larinioides cornutus | 9 | 1577.156 | 0.2236048 | 0.01930761
Larinioides cornutus | 10 | 3692.124 | 0.3816675 | 0.1790527
Larinioides cornutus | 11 | 4319.785 | 0.03818378 | 0.02924835
Larinioides cornutus | 12 | 1358.319 | 0.4528737 | 0.3470205
Larinioides cornutus | 13 | 1768.262 | 0.4443558 | 0.1947864
Larinioides cornutus | 14 | 560.1288 | 0.4801957 | 0.4628162
Larinioides cornutus | 1 | 948.7786 | 6.560626 | 7.982345
Leucauge venusta | 2 | 760.2565 | 10.74016 | 7.171716
Leucauge venusta | 3 | 353.4376 | 8.203651 | 8.10164
Leucauge venusta | 4 | 1560.629 | 1.628759 | 1.584276
Leucauge venusta | 5 | 681.8507 | 1.790191 | 1.010959
Leucauge venusta | 6 | 724.9925 | 6.491098 | 5.215944
Leucauge venusta | 7 | 725.4027 | 6.886898 | 5.234086
Leucauge venusta | 8 | 351.8089 | 8.392321 | 15.1183
Leucauge venusta | 9 | 202.2283 | 15.11027 | 9.678591
Leucauge venusta | 10 | 408.5827 | 10.85197 | 8.062584
Leucauge venusta | 11 | 341.2789 | 5.334746 | 7.939952
Leucauge venusta | 12 | 287.7989 | 1.169837 | 0.6953822
Leucauge venusta | 13 | 941.9005 | 7.255911 | 6.698884
Metapeira labyrinthea | 2 | 778.8237 | 2.96102 | 1.907641
Metapeira labyrinthea | 3 | 3213.612 | 2.174605 | 1.422119
Metapeira labyrinthea | 4 | 728.1177 | 14.08544 | 19.33693
Metapeira labyrinthea | 5 | 810.1758 | 8.164594 | 7.325079
Metapeira labyrinthea | 6 | 3946.247 | 1.81047 | 2.352996
Metapeira labyrinthea | 7 | 896.3092 | 0.2686866 | 0.2327441
Metapeira labyrinthea | 8 | 910.0714 | 2.440907 | 1.555131
Metapeira labyrinthea | 9 | 1092.302 | 1.136386 | 2.001765
Metapeira labyrinthea | 10 | 594.746 | 3.363093 | 4.673221
Metapeira labyrinthea | 11 | 2215.14 | 0.2548637 | 1.628178
Metapeira labyrinthea | 12 | 861.1616 | 2.645138 | 7.582301
Micrathena gracilis | 1 | 456.638 | 15.0651 | 27.58066
Micrathena gracilis | 2 | 1524.324 | 5.828336 | 5.025545
Micrathena gracilis | 3 | 3678.689 | 11.17692 | 14.39223
Micrathena gracilis | 4 | 2889.102 | 14.1292 | 18.01724
Micrathena gracilis | 5 | 1699.728 | 15.14459 | 21.63037
Micrathena gracilis | 6 | 1970.563 | 3.999158 | 8.452415
Micrathena gracilis | 7 | 1481.747 | 8.811889 | 15.81057
Micrathena gracilis | 8 | 1541.273 | 11.8363 | 19.4571
Micrathena gracilis | 9 | 3352.112 | 8.725556 | 16.10104
Micrathena gracilis | 10 | 1438.055 | 1.000717 | 1.224886
Micrathena gracilis | 11 | 1939.406 | 7.997898 | 21.81148
Micrathena gracilis | 12 | 1334.332 | 17.13881 | 17.4407
Micrathena gracilis | 13 | 1210.15 | 61.72847 | 35.03511
Micrathena gracilis | 1 | 212.1876 | 5.343307 | 8.924119
Micrathena sagittata | 1 | 1951.999 | 1.78745 | 2.467322
Micrathena sagittata | 2 | 1790.407 | 2.243517 | 1.923112
Micrathena sagittata | 3 | 1227.494 | 0.480786 | 4.302603
Micrathena sagittata | 4 | 2026.935 | 2.939666 | 1.528048
Micrathena sagittata | 5 | 2418.005 | 8.561658 | 8.165188
Micrathena sagittata | 6 | 2095.399 | 2.398319 | 4.944973
Micrathena sagittata | 7 | 4397.794 | 0.7167388 | 1.607503
Micrathena sagittata | 8 | 2808.178 | 2.141214 | 1.888096
Micrathena sagittata | 9 | 2829.665 | 2.132562 | 10.21053
Micrathena sagittata | 10 | 3893.47 | 0.2103461 | 4.353327
Micrathena sagittata | 11 | 2568.108 | 1.088892 | 2.695502
Micrathena sagittata | 12 | 2599.231 | -0.6058281 | 2.161717
Micrathena sagittata | 13 | 3122.086 | -0.2674383 | 1.71262
Neoscona arabesca | 1 | 3066 | 0.04801881 | 0.01082603
Neoscona arabesca | 2 | 440.4055 | 1.420109 | 0.09353083
Neoscona arabesca | 3 | 1055 | 0.1692795 | 0.01697193
Neoscona arabesca | 4 | 448.0809 | 2.309774 | 0.07693534
Neoscona arabesca | 5 | 549 | 0.1636395 | 0.01289846
Neoscona arabesca | 7 | 1632 | 0.2794536 | 0.009708746
Neoscona arabesca | 8 | 730.5962 | 2.173873 | 0.1291569
Neoscona arabesca | 9 | 489 | 0.2682113 | 0.0446364
Neoscona arabesca | 10 | 285.8599 | 2.719963 | 0.3094244
Neoscona crucifera | 1 | 1260.709 | 8.912145 | 3.805258
Neoscona crucifera | 2 | 2926.044 | 0.1291018 | 0.1259838
Neoscona crucifera | 3 | 1963.619 | 0.0232717 | 0.05202036
Neoscona crucifera | 4 | 2569.217 | 0.2140842 | 0.1919402
Neoscona crucifera | 5 | 1889.789 | 0.6490438 | 1.09765
Neoscona crucifera | 7 | 941.6547 | 5.107502 | 4.924883
Neoscona crucifera | 8 | 2153.536 | 0.3745129 | 0.2232258
Neoscona crucifera | 10 | 2645.165 | 0.4360195 | 0.5273421
Neoscona crucifera | 11 | 548.2411 | 0.2512271 | 0.2918077
Neoscona crucifera | 12 | 1737.295 | 2.875239 | 0.9150173
Neoscona crucifera | 13 | 10482.94 | 1.165269 | 1.119949
Neoscona crucifera | 15 | 2309.842 | 3.339569 | 5.057441
Neoscona crucifera | 16 | 1988.498 | 1.610833 | 1.067356
Neoscona oaxacensis AZ | 4 | 360.5 | 0.4165231 | 0.5731501
Neoscona oaxacensis AZ | 5 | 554.1396 | 0.2004023 | 0.2260611
Neoscona oaxacensis AZ | 3 | 1025.739 | 15.3196 | 11.38263
Neoscona oaxacensis AZ | 6 | 424.3608 | 0.3501063 | 0.3525027
Neoscona oaxacensis AZ | 7 | 1114.973 | 3.970798 | 2.57375
Neoscona oaxacensis AZ | 8 | 465.5353 | 0.07707731 | 0.1911573
Neoscona oaxacensis AZ | 9 | 1006.614 | 1.701781 | 4.100974
Neoscona oaxacensis OK | 1 | 491.4102 | 1.36173 | 1.507563
Neoscona oaxacensis OK | 2 | 1099.509 | 7.839036 | 19.18017
Neoscona oaxacensis OK | 3 | 1116.193 | 0.5057936 | 0.4863192
Tetragnatha elongata | 1 | 2165.275 | 0.1051016 | 0.0299396
Tetragnatha elongata | 2 | 120.4332 | 9.630159 | 4.588967
Tetragnatha elongata | 3 | 136.4089 | 0.8902807 | 0.2879907
Tetragnatha elongata | 4 | 2036.731 | 0.114308 | 0.04291057
Tetragnatha elongata | 5 | 279.1822 | 2.437389 | 0.8443099
Tetragnatha elongata | 6 | 3004.767 | 0.08211465 | 0.0271714
Tetragnatha elongata | 7 | 475.6159 | 0.9222639 | 0.5635137
Tetragnatha elongata | 8 | 811.066 | 0.8709499 | 0.2795504
Tetragnatha elongata | 9 | 1840.963 | 0.1948631 | 0.0954329
Tetragnatha elongata | 10 | 578.8636 | 0.3870549 | 0.1200614
Tetragnatha elongata | 11 | 689.4387 | 0.0679153 | 0.007473505
Tetragnatha elongata | 12 | 1976.964 | 0.02580589 | 0.03479648
Tetragnatha elongata | 3 | 1566.075 | 16.02873 | 15.46701
Verrucosa arenata | 4 | 522.4674 | 2.865465 | 4.640582
Verrucosa arenata | 5 | 512.2931 | 11.67401 | 13.27321
Verrucosa arenata | 6 | 366.8281 | 28.61964 | 27.32267
Verrucosa arenata | 7 | 1069.735 | 19.36215 | 35.32759
Verrucosa arenata | 8 | 323.7636 | 65.21853 | 55.89389
Verrucosa arenata | 9 | 1303.796 | 89.99774 | 112.6364
Verrucosa arenata | 10 | 2764.294 | 7.052195 | 7.50683
Verrucosa arenata | 11 | 4319.641 | 3.929226 | 3.624431
Verrucosa arenata | 12 | 3719.701 | 37.00623 | 31.45637
Verrucosa arenata | 13 | 1700.568 | 6.660902 | 8.223669
Verrucosa arenata | 14 | 3249.683 | 40.94625 | 22.90084