## Fig. 3
nm | Abs | nm | Intensity Emi | nm | Intensity Exc
750 | 0 | 321.28833 | 0.00187 | 220 | 0.22192
749 | 0.000149583 | 321.55997 | 0.00218 | 221 | 0.23029
748 | 0.000309231 | 321.83161 | 0.00137 | 222 | 0.25306
747 | 0.000499355 | 322.10325 | 0.00149 | 223 | 0.26608
746 | 0.000714922 | 322.37489 | 0.00172 | 224 | 0.27455
745 | 0.000960964 | 322.64653 | 0.00246 | 225 | 0.30017
744 | 0.0012 | 322.91817 | 0.00265 | 226 | 0.31953
743 | 0.00139 | 323.18981 | 0.00247 | 227 | 0.32994
742 | 0.00164 | 323.46145 | 0.00159 | 228 | 0.35323
741 | 0.00177 | 323.73309 | 0.00195 | 229 | 0.37102
740 | 0.0019 | 324.00473 | 0.00179 | 230 | 0.3832
739 | 0.00194 | 324.27637 | 0.00176 | 231 | 0.40332
738 | 0.002 | 324.548 | 0.00208 | 232 | 0.42185
737 | 0.00205 | 324.81964 | 0.00208 | 233 | 0.44113
736 | 0.00212 | 325.09128 | 0.00213 | 234 | 0.45536
735 | 0.0022 | 325.36292 | 0.00186 | 235 | 0.47308
734 | 0.00229 | 325.63456 | 0.00194 | 236 | 0.488
733 | 0.00242 | 325.9062 | 0.00119 | 237 | 0.49872
732 | 0.00254 | 326.17784 | 0.00179 | 238 | 0.51666
731 | 0.00273 | 326.44948 | 0.00215 | 239 | 0.53666
730 | 0.00287 | 326.72112 | 0.00121 | 240 | 0.54303
729 | 0.00306 | 326.99276 | 0.00128 | 241 | 0.55861
728 | 0.00326 | 327.2644 | 0.00157 | 242 | 0.57631
727 | 0.00349 | 327.53604 | 0.00122 | 243 | 0.5878
726 | 0.00372 | 327.80768 | 0.00104 | 244 | 0.59495
725 | 0.00397 | 328.07932 | 0.00143 | 245 | 0.61994
724 | 0.00423 | 328.35096 | 0.0012 | 246 | 0.6323
723 | 0.00448 | 328.62259 | 0.00139 | 247 | 0.64407
722 | 0.00478 | 328.89423 | 0.00134 | 248 | 0.66383
721 | 0.00507 | 329.16587 | 0.00127 | 249 | 0.67513
720 | 0.00538 | 329.43751 | 0.00136 | 250 | 0.69149
719 | 0.00572 | 329.70915 | 0.00111 | 251 | 0.71339
718 | 0.00604 | 329.98079 | 0.00161 | 252 | 0.72543
717 | 0.00641 | 330.25243 | 0.00195 | 253 | 0.73924
716 | 0.00677 | 330.52407 | 0.00183 | 254 | 0.75629
715 | 0.00718 | 330.79571 | 0.00157 | 255 | 0.77439
714 | 0.00753 | 331.06735 | 0.000732045 | 256 | 0.78357
713 | 0.00794 | 331.33899 | 0.00103 | 257 | 0.79851
712 | 0.00829 | 331.61063 | 0.00143 | 258 | 0.81458
711 | 0.00873 | 331.88227 | 0.00128 | 259 | 0.83131
710 | 0.00916 | 332.15391 | 0.00131 | 260 | 0.84378
709 | 0.00959 | 332.42555 | 0.000990248 | 261 | 0.85658
708 | 0.01006 | 332.69719 | 0.00104 | 262 | 0.87389
707 | 0.01049 | 332.96882 | 0.00112 | 263 | 0.88407
706 | 0.01098 | 333.24046 | 0.000356974 | 264 | 0.89678
705 | 0.01149 | 333.5121 | 0.000844023 | 265 | 0.91013
704 | 0.01201 | 333.78374 | 0.0015 | 266 | 0.92325
703 | 0.01251 | 334.05538 | 0.00217 | 267 | 0.92913
702 | 0.01305 | 334.32702 | 0.00107 | 268 | 0.9375
701 | 0.01355 | 334.59866 | 0.00115 | 269 | 0.94853
700 | 0.01416 | 334.8703 | 0.00103 | 270 | 0.9588
699 | 0.01468 | 335.14194 | 0.0013 | 271 | 0.95899
698 | 0.01526 | 335.41358 | 0.00167 | 272 | 0.96829
697 | 0.01585 | 335.68522 | 0.000938373 | 273 | 0.97689
696 | 0.0165 | 335.95686 | 0.0013 | 274 | 0.98121
695 | 0.01711 | 336.2285 | 0.00187 | 275 | 0.98704
694 | 0.01774 | 336.50014 | 0.00217 | 276 | 0.99141
693 | 0.01841 | 336.77178 | 0.00174 | 277 | 0.99424
692 | 0.01903 | 337.04341 | 0.00138 | 278 | 0.99759
691 | 0.01971 | 337.31505 | 0.00189 | 279 | 0.99985
690 | 0.02042 | 337.58669 | 0.0014 | 280 | 0.99997
689 | 0.02109 | 337.85833 | 0.00139 | 281 | 0.99944
688 | 0.0218 | 338.12997 | 0.0013 | 282 | 1
687 | 0.02256 | 338.40161 | 0.00112 | 283 | 0.99421
686 | 0.02327 | 338.67325 | 0 | 284 | 0.99616
685 | 0.02408 | 338.94489 | 0.000939773 | 285 | 0.99764
684 | 0.02486 | 339.21653 | 0.00149 | 286 | 0.98983
683 | 0.02563 | 339.48817 | 0.00114 | 287 | 0.99174
682 | 0.02641 | 339.75981 | 0.00172 | 288 | 0.98804
681 | 0.0272 | 340.03145 | 0.00135 | 289 | 0.97828
680 | 0.02797 | 340.30309 | 0.00173 | 290 | 0.97711
679 | 0.0288 | 340.57473 | 0.00219 | 291 | 0.9799
678 | 0.02964 | 340.84637 | 0.00143 | 292 | 0.97349
677 | 0.03047 | 341.118 | 0.00192 | 293 | 0.96811
676 | 0.03132 | 341.38964 | 0.00139 | 294 | 0.96761
675 | 0.03213 | 341.66128 | 0.000927235 | 295 | 0.96067
674 | 0.03301 | 341.93292 | 0.00241 | 296 | 0.95661
673 | 0.03385 | 342.20456 | 0.00139 | 297 | 0.95395
672 | 0.03474 | 342.4762 | 0.00105 | 298 | 0.95226
671 | 0.03563 | 342.74784 | 0.0011 | 299 | 0.94679
670 | 0.03649 | 343.01948 | 0.00123 | 300 | 0.94141
669 | 0.03736 | 343.29112 | 0.00155 | 301 | 0.94137
668 | 0.03827 | 343.56276 | 0.00213 | 302 | 0.93539
667 | 0.03918 | 343.8344 | 0.00231 | 303 | 0.93257
666 | 0.04013 | 344.10604 | 0.00174 | 304 | 0.92799
665 | 0.04104 | 344.37768 | 0.00156 | 305 | 0.92376
664 | 0.04195 | 344.64932 | 0.00115 | 306 | 0.91371
663 | 0.04283 | 344.92096 | 0.00169 | 307 | 0.91466
662 | 0.04372 | 345.1926 | 0.00171 | 308 | 0.90278
661 | 0.04466 | 345.46423 | 0.00091327 | 309 | 0.89999
660 | 0.04562 | 345.73587 | 0.00133 | 310 | 0.89714
659 | 0.04657 | 346.00751 | 0.00116 | 311 | 0.88456
658 | 0.0475 | 346.27915 | 0.00147 | 312 | 0.87235
657 | 0.04844 | 346.55079 | 0.00167 | 313 | 0.86812
656 | 0.04939 | 346.82243 | 0.00157 | 314 | 0.85592
655 | 0.05035 | 347.09407 | 0.00211 | 315 | 0.83643
654 | 0.0513 | 347.36571 | 0.00189 | 316 | 0.82119
653 | 0.0522 | 347.63735 | 0.00207 | 317 | 0.79965
652 | 0.05318 | 347.90899 | 0.00166 | 318 | 0.78081
651 | 0.05411 | 348.18063 | 0.00125 | 319 | 0.75941
650 | 0.05507 | 348.45227 | 0.00116 | 320 | 0.73008
649 | 0.05603 | 348.72391 | 0.00169 | 321 | 0.70395
648 | 0.057 | 348.99555 | 0.00154 | 322 | 0.67213
647 | 0.05796 | 349.26719 | 0.000943567 | 323 | 0.64282
646 | 0.05889 | 349.53882 | 0.0014 | 324 | 0.60857
645 | 0.05986 | 349.81046 | 0.00159 | 325 | 0.57378
644 | 0.06082 | 350.0821 | 0.0018 | 326 | 0.53731
643 | 0.06175 | 350.35374 | 0.00275 | 327 | 0.49687
642 | 0.06272 | 350.62538 | 0.00167 | 328 | 0.45956
641 | 0.0637 | 350.89702 | 0.00132 | 329 | 0.42053
640 | 0.06466 | 351.16866 | 0.0011 | 330 | 0.38215
639 | 0.0656 | 351.4403 | 0.00156 | 331 | 0.34666
638 | 0.06658 | 351.71194 | 0.000549254 | 332 | 0.31091
637 | 0.06754 | 351.98358 | 0.000833116 | 333 | 0.27871
636 | 0.06852 | 352.25522 | 0.00173 | 334 | 0.24723
635 | 0.06948 | 352.52686 | 0.000984075 | 335 | 0.21714
634 | 0.07049 | 352.7985 | 0.0018 | 336 | 0.19165
633 | 0.07144 | 353.07014 | 0.00163 | 337 | 0.16815
632 | 0.07241 | 353.34178 | 0.00174 | 338 | 0.14606
631 | 0.07343 | 353.61341 | 0.00154 | 339 | 0.12745
630 | 0.07442 | 353.88505 | 0.000550166 | 340 | 0.11144
629 | 0.07538 | 354.15669 | 0.00183 | 341 | 0.09679
628 | 0.07637 | 354.42833 | 0.00187 | 342 | 0.08436
627 | 0.07737 | 354.69997 | 0.000685994 | 343 | 0.07367
626 | 0.07838 | 354.97161 | 0.00193 | 344 | 0.06451
625 | 0.07942 | 355.24325 | 0.00188 | 345 | 0.05687
624 | 0.08043 | 355.51489 | 0.00147 | 346 | 0.05039
623 | 0.08148 | 355.78653 | 0.00165 | 347 | 0.04467
622 | 0.08251 | 356.05817 | 0.000894417 | 348 | 0.04022
621 | 0.08358 | 356.32981 | 0.000761061 | 349 | 0.03576
620 | 0.08468 | 356.60145 | 0.00228 | 350 | 0.03215
619 | 0.08577 | 356.87309 | 0.00123 | 351 | 0.02886
618 | 0.08689 | 357.14473 | 0.000553356 | 352 | 0.02597
617 | 0.08804 | 357.41637 | 0.0013 | 353 | 0.02347
616 | 0.08921 | 357.688 | 0.00163 | 354 | 0.02127
615 | 0.09031 | 357.95964 | 0.00179 | 355 | 0.01953
614 | 0.09149 | 358.23128 | 0.000866055 | 356 | 0.01787
613 | 0.09275 | 358.50292 | 0.00176 | 357 | 0.01668
612 | 0.09401 | 358.77456 | 0.00209 | 358 | 0.01546
611 | 0.09528 | 359.0462 | 0.00132 | 359 | 0.01504
610 | 0.0966 | 359.31784 | 0.000625804 | 360 | 0.01804
609 | 0.09791 | 359.58948 | 0.000631217 | 361 | 0.02688
608 | 0.09926 | 359.86112 | 0.00176 | 362 | 0.03563
607 | 0.10068 | 360.13276 | 0.000720422 | 363 | 0.03422
606 | 0.1021 | 360.4044 | 0.000839894 | 364 | 0.02235
605 | 0.10353 | 360.67604 | 0.000978043 | 365 | 0.0153
604 | 0.10503 | 360.94768 | 0.000166232 | 366 | 0.01474
603 | 0.10657 | 361.21932 | 0.00135 | 367 | 0.01446
602 | 0.10817 | 361.49096 | 0.00175 | 368 | 0.01303
601 | 0.10978 | 361.7626 | 0.00155 | 369 | 0.01053
600 | 0.11146 | 362.03423 | 0.0017 | 370 | 0.0087
599 | 0.11319 | 362.30587 | 0.00277 | 371 | 0.00872
598 | 0.11497 | 362.57751 | 0.00129 | 372 | 0.01047
597 | 0.11674 | 362.84915 | 0.00176 | 373 | 0.01375
596 | 0.11863 | 363.12079 | 0.00142 | 374 | 0.01767
595 | 0.12054 | 363.39243 | 0.0014 | 375 | 0.02183
594 | 0.12252 | 363.66407 | 0.00234 | 376 | 0.02637
593 | 0.12461 | 363.93571 | 0.00177 | 377 | 0.0302
592 | 0.12675 | 364.20735 | 0.00175 | 378 | 0.03253
591 | 0.12894 | 364.47899 | 0.00106 | 379 | 0.03463
590 | 0.13123 | 364.75063 | 0.00165 | 380 | 0.03815
589 | 0.13357 | 365.02227 | 0.00191 | 381 | 0.04366
588 | 0.13602 | 365.29391 | 0.0014 | 382 | 0.04764
587 | 0.13849 | 365.56555 | 0.00173 | 383 | 0.04841
586 | 0.14111 | 365.83719 | 0.00164 | 384 | 0.0444
585 | 0.14375 | 366.10882 | 0.00222 | 385 | 0.03863
584 | 0.14651 | 366.38046 | 0.00246 | 386 | 0.03224
583 | 0.14941 | 366.6521 | 0.00211 | 387 | 0.02779
582 | 0.15235 | 366.92374 | 0.00238 | 388 | 0.0237
581 | 0.15548 | 367.19538 | 0.00222 | 389 | 0.01945
580 | 0.15865 | 367.46702 | 0.00184 | 390 | 0.01621
579 | 0.16192 | 367.73866 | 0.00166 | 391 | 0.02001
578 | 0.16524 | 368.0103 | 0.00105 | 392 | 0.04233
577 | 0.16871 | 368.28194 | 0.00111 | 393 | 0.08297
576 | 0.1723 | 368.55358 | 0.00182 | 394 | 0.11704
575 | 0.17602 | 368.82522 | 0.00138 | 395 | 0.11355
574 | 0.17989 | 369.09686 | 0.0014 | 396 | 0.082
573 | 0.18389 | 369.3685 | 0.000992959 | 397 | 0.05618
572 | 0.18793 | 369.64014 | 0.00159 | 398 | 0.03849
571 | 0.19213 | 369.91178 | 0.0019 | 399 | 0.02784
570 | 0.1965 | 370.18341 | 0.00101 | 400 | 0.01809
569 | 0.20087 | 370.45505 | 0.00174 | 401 | 0.01424
568 | 0.20547 | 370.72669 | 0.00192 | 402 | 0.01385
567 | 0.21013 | 370.99833 | 0.00158 | 403 | 0.01414
566 | 0.21487 | 371.26997 | 0.00217 | 404 | 0.01358
565 | 0.21973 | 371.54161 | 0.00116 | 405 | 0.01119
564 | 0.22474 | 371.81325 | 0.00211 | 406 | 0.00764
563 | 0.22988 | 372.08489 | 0.00261 | 407 | 0.00449
562 | 0.23504 | 372.35653 | 0.0022 | 408 | 0.00367
561 | 0.24031 | 372.62817 | 0.00238 | 409 | 0.00374
560 | 0.24569 | 372.89981 | 0.00166 | 410 | 0.00426
559 | 0.25103 | 373.17145 | 0.00165 | 411 | 0.00437
558 | 0.25641 | 373.44309 | 0.00211 | 412 | 0.00429
557 | 0.26185 | 373.71473 | 0.00211 | 413 | 0.00452
556 | 0.26732 | 373.98637 | 0.00221 | 414 | 0.00648
555 | 0.27278 | 374.25801 | 0.0014 | 415 | 0.0091
554 | 0.27821 | 374.52964 | 0.00156 | 416 | 0.01036
553 | 0.28361 | 374.80128 | 0.00198 | 417 | 0.00968
552 | 0.289 | 375.07292 | 0.00208 | 418 | 0.00883
551 | 0.29425 | 375.34456 | 0.00269 | 419 | 0.00748
550 | 0.29933 | 375.6162 | 0.00202 | 420 | 0.0048
549 | 0.30427 | 375.88784 | 0.00203 | 421 | 0.00269
548 | 0.30919 | 376.15948 | 0.00285 | 422 | 0.00133
547 | 0.31388 | 376.43112 | 0.00261 | 423 | 0.00030752
546 | 0.3185 | 376.70276 | 0.00205 | 424 | 5.98993e-05
545 | 0.32281 | 376.9744 | 0.00252 | 425 | 0.000188682
544 | 0.32697 | 377.24604 | 0.00295 | 426 | 0.000367337
543 | 0.3309 | 377.51768 | 0.00249 | 427 | 0.000389434
542 | 0.33452 | 377.78932 | 0.00316 | 428 | 0.000489811
541 | 0.33779 | 378.06096 | 0.00361 | 429 | 0.000114051
540 | 0.34094 | 378.3326 | 0.00338 | 430 | 0
539 | 0.34364 | 378.60423 | 0.0026 | 431 | 7.04197e-05
538 | 0.34604 | 378.87587 | 0.00259 | 432 | 0.000130689
537 | 0.34813 | 379.14751 | 0.00323 | 433 | 9.61379e-05
536 | 0.34976 | 379.41915 | 0.00309 | 434 | 0.000207364
535 | 0.35114 | 379.69079 | 0.00327 | 435 | 0.000337353
534 | 0.3521 | 379.96243 | 0.00356 | 436 | 0.000312719
533 | 0.3527 | 380.23407 | 0.00294 | 437 | 0.000359629
532 | 0.35305 | 380.50571 | 0.00299 | 438 | 0.000375128
531 | 0.35295 | 380.77735 | 0.00332 | 439 | 0.00063065
530 | 0.35251 | 381.04899 | 0.00367 | 440 | 0.000710603
529 | 0.35174 | 381.32063 | 0.003 | 441 | 0.000851922
528 | 0.35061 | 381.59227 | 0.00326 | 442 | 0.00102
527 | 0.34911 | 381.86391 | 0.00368 | 443 | 0.00116
526 | 0.3474 | 382.13555 | 0.00347 | 444 | 0.00128
525 | 0.34534 | 382.40719 | 0.00348 | 445 | 0.00144
524 | 0.34301 | 382.67882 | 0.00396 | 446 | 0.00163
523 | 0.34049 | 382.95046 | 0.00365 | 447 | 0.00216
522 | 0.33772 | 383.2221 | 0.0037 | 448 | 0.0022
521 | 0.33473 | 383.49374 | 0.0035 | 449 | 0.00221
520 | 0.33157 | 383.76538 | 0.00398 | 450 | 0.00227
519 | 0.32827 | 384.03702 | 0.0039 | 451 | 0.00254
518 | 0.32488 | 384.30866 | 0.00418 | 452 | 0.00311
517 | 0.32126 | 384.5803 | 0.0042 | 453 | 0.00354
516 | 0.3177 | 384.85194 | 0.00408 | 454 | 0.00399
515 | 0.31398 | 385.12358 | 0.00457 | 455 | 0.00436
514 | 0.31022 | 385.39522 | 0.00438 | 456 | 0.00482
513 | 0.30647 | 385.66686 | 0.00493 | 457 | 0.00561
512 | 0.30277 | 385.9385 | 0.0039 | 458 | 0.00632
511 | 0.29901 | 386.21014 | 0.00427 | 459 | 0.00706
510 | 0.29524 | 386.48178 | 0.00436 | 460 | 0.0074
509 | 0.29153 | 386.75342 | 0.00462 | 461 | 0.00798
508 | 0.28789 | 387.02505 | 0.00485 | 462 | 0.01035
507 | 0.28425 | 387.29669 | 0.00485 | 463 | 0.01889
506 | 0.28072 | 387.56833 | 0.0044 | 464 | 0.04285
505 | 0.27718 | 387.83997 | 0.00444 | 465 | 0.06658
504 | 0.27375 | 388.11161 | 0.00518 | 466 | 0.06331
503 | 0.27045 | 388.38325 | 0.00416 | 467 | 0.03538
502 | 0.26718 | 388.65489 | 0.00437 | 468 | 0.0209
501 | 0.26404 | 388.92653 | 0.00455 | 469 | 0.01359
500 | 0.26096 | 389.19817 | 0.00456 | 470 | 0.00979
499 | 0.2579 | 389.46981 | 0.0044 | 471 | 0.01034
498 | 0.25497 | 389.74145 | 0.0045 | 472 | 0.01086
497 | 0.25206 | 390.01309 | 0.00421 | 473 | 0.01135
496 | 0.24932 | 390.28473 | 0.00486 | 474 | 0.01162
495 | 0.2466 | 390.55637 | 0.00524 | 475 | 0.01253
494 | 0.24395 | 390.82801 | 0.00484 | 476 | 0.01271
493 | 0.24138 | 391.09964 | 0.00508 | 477 | 0.01197
492 | 0.23896 | 391.37128 | 0.00503 | 478 | 0.01131
491 | 0.23656 | 391.64292 | 0.00485 | 479 | 0.01079
490 | 0.23431 | 391.91456 | 0.00461 | 480 | 0.01003
489 | 0.23207 | 392.1862 | 0.00498 | 481 | 0.00954
488 | 0.2299 | 392.45784 | 0.00516 | 482 | 0.00975
487 | 0.22785 | 392.72948 | 0.0051 | 483 | 0.01014
486 | 0.22582 | 393.00112 | 0.00535 | 484 | 0.01101
485 | 0.22387 | 393.27276 | 0.00522 | 485 | 0.01216
484 | 0.22203 | 393.5444 | 0.00519 | 486 | 0.01304
483 | 0.22021 | 393.81604 | 0.00515 | 487 | 0.01398
482 | 0.21849 | 394.08768 | 0.00515 | 488 | 0.01417
481 | 0.21685 | 394.35932 | 0.00537 | 489 | 0.014
480 | 0.21524 | 394.63096 | 0.00556 | 490 | 0.01342
479 | 0.21371 | 394.9026 | 0.00552 | 491 | 0.0127
478 | 0.21222 | 395.17423 | 0.00514 | 492 | 0.01226
477 | 0.21085 | 395.44587 | 0.00526 | 493 | 0.01266
476 | 0.20947 | 395.71751 | 0.00534 | 494 | 0.01367
475 | 0.20815 | 395.98915 | 0.00566 | 495 | 0.01489
474 | 0.20689 | 396.26079 | 0.00579 | 496 | 0.01562
473 | 0.20567 | 396.53243 | 0.00568 | 497 | 0.01623
472 | 0.20455 | 396.80407 | 0.0058 | 498 | 0.01678
471 | 0.20345 | 397.07571 | 0.00565 | 499 | 0.0172
470 | 0.20241 | 397.34735 | 0.00584 | 500 | 0.01767
469 | 0.2014 | 397.61899 | 0.00595 | 501 | 0.0182
468 | 0.20049 | 397.89063 | 0.00592 | 502 | 0.01866
467 | 0.19964 | 398.16227 | 0.00586 | 503 | 0.01905
466 | 0.19886 | 398.43391 | 0.00561 | 504 | 0.01964
465 | 0.19809 | 398.70555 | 0.00564 | 505 | 0.02035
464 | 0.1974 | 398.97719 | 0.00615 | 506 | 0.02111
463 | 0.19687 | 399.24883 | 0.00605 | 507 | 0.0217
462 | 0.19637 | 399.52046 | 0.00553 | 508 | 0.02238
461 | 0.19592 | 399.7921 | 0.00557 | 509 | 0.02298
460 | 0.19562 | 400.06374 | 0.00573 | 510 | 0.02378
459 | 0.1954 | 400.33538 | 0.00634 | 511 | 0.02449
458 | 0.19523 | 400.60702 | 0.00618 | 512 | 0.02553
457 | 0.19518 | 400.87866 | 0.00599 | 513 | 0.02611
456 | 0.19531 | 401.1503 | 0.00609 | 514 | 0.0271
455 | 0.19547 | 401.42194 | 0.00623 | 515 | 0.02808
454 | 0.19573 | 401.69358 | 0.00639 | 516 | 0.02918
453 | 0.19621 | 401.96522 | 0.00628 | 517 | 0.03025
452 | 0.1967 | 402.23686 | 0.00686 | 518 | 0.03166
451 | 0.19734 | 402.5085 | 0.00598 | 519 | 0.03282
450 | 0.19817 | 402.78014 | 0.00598 | 520 | 0.03415
449 | 0.19901 | 403.05178 | 0.00651 | 521 | 0.03538
448 | 0.19995 | 403.32342 | 0.00651 | 522 | 0.03734
447 | 0.20105 | 403.59505 | 0.00683 | 523 | 0.03946
446 | 0.20222 | 403.86669 | 0.00665 | 524 | 0.04356
445 | 0.2035 | 404.13833 | 0.00645 | 525 | 0.05353
444 | 0.20489 | 404.40997 | 0.00646 | 526 | 0.06832
443 | 0.20637 | 404.68161 | 0.0065 | 527 | 0.07688
442 | 0.20792 | 404.95325 | 0.00667 | 528 | 0.07084
441 | 0.20957 | 405.22489 | 0.00657 | 529 | 0.06087
440 | 0.21133 | 405.49653 | 0.00697 | 530 | 0.06288
439 | 0.21309 | 405.76817 | 0.00631 | 531 | 0.07387
438 | 0.21495 | 406.03981 | 0.00624 | 532 | 0.09729
437 | 0.2169 | 406.31145 | 0.00658 | 533 | 0.1309
436 | 0.21896 | 406.58309 | 0.00693 | 534 | 0.15002
435 | 0.22104 | 406.85473 | 0.00676 | 535 | 0.13688
434 | 0.22329 | 407.12637 | 0.00662 | 536 | 0.11732
433 | 0.22548 | 407.39801 | 0.00702 | 537 | 0.11534
432 | 0.22779 | 407.66964 | 0.00684 | 538 | 0.11021
431 | 0.23017 | 407.94128 | 0.00682 | 539 | 0.10855
430 | 0.23264 | 408.21292 | 0.00666 | 540 | 0.10787
429 | 0.2352 | 408.48456 | 0.00642 | 541 | 0.09608
428 | 0.23781 | 408.7562 | 0.00676 | 542 | 0.09021
427 | 0.24047 | 409.02784 | 0.00684 | 543 | 0.08929
426 | 0.24334 | 409.29948 | 0.00686 | 544 | 0.09012
425 | 0.24609 | 409.57112 | 0.00724 | 545 | 0.09217
424 | 0.24911 | 409.84276 | 0.00765 | 546 | 0.09474
423 | 0.2522 | 410.1144 | 0.00739 | 547 | 0.09765
422 | 0.25521 | 410.38604 | 0.00716 | 548 | 0.10146
421 | 0.25845 | 410.65768 | 0.00724 | 549 | 0.10551
420 | 0.26175 | 410.92932 | 0.00704 | 550 | 0.11009
419 | 0.26509 | 411.20096 | 0.00702
418 | 0.26849 | 411.4726 | 0.00677
417 | 0.27193 | 411.74424 | 0.00666
416 | 0.27547 | 412.01587 | 0.00697
415 | 0.27904 | 412.28751 | 0.00742
414 | 0.2826 | 412.55915 | 0.00782
413 | 0.28615 | 412.83079 | 0.00782
412 | 0.2897 | 413.10243 | 0.00769
411 | 0.2933 | 413.37407 | 0.00769
410 | 0.29692 | 413.64571 | 0.00804
409 | 0.30038 | 413.91735 | 0.00797
408 | 0.30393 | 414.18899 | 0.00793
407 | 0.30733 | 414.46063 | 0.00801
406 | 0.31068 | 414.73227 | 0.00788
405 | 0.31385 | 415.00391 | 0.00777
404 | 0.31691 | 415.27555 | 0.00807
403 | 0.3198 | 415.54719 | 0.00835
402 | 0.3227 | 415.81883 | 0.00782
401 | 0.32519 | 416.09046 | 0.00832
400 | 0.32749 | 416.3621 | 0.00871
399 | 0.32984 | 416.63374 | 0.0083
398 | 0.33182 | 416.90538 | 0.00836
397 | 0.33348 | 417.17702 | 0.00816
396 | 0.33498 | 417.44866 | 0.00834
395 | 0.33638 | 417.7203 | 0.00797
394 | 0.33739 | 417.99194 | 0.00915
393 | 0.33813 | 418.26358 | 0.00873
392 | 0.33863 | 418.53522 | 0.00848
391 | 0.33887 | 418.80686 | 0.0084
390 | 0.33887 | 419.0785 | 0.00809
389 | 0.33855 | 419.35014 | 0.00888
388 | 0.33806 | 419.62178 | 0.00799
387 | 0.33736 | 419.89342 | 0.00802
386 | 0.33625 | 420.16505 | 0.00786
385 | 0.33498 | 420.43669 | 0.00764
384 | 0.33284 | 420.70833 | 0.00786
383 | 0.32743 | 420.97997 | 0.00772
382 | 0.32859 | 421.25161 | 0.00777
381 | 0.32115 | 421.52325 | 0.00824
380 | 0.32245 | 421.79489 | 0.0085
379 | 0.32023 | 422.06653 | 0.00772
378 | 0.31716 | 422.33817 | 0.00812
377 | 0.31533 | 422.60981 | 0.00783
376 | 0.3116 | 422.88145 | 0.00799
375 | 0.30918 | 423.15309 | 0.00813
374 | 0.30397 | 423.42473 | 0.00828
373 | 0.29829 | 423.69637 | 0.00851
372 | 0.29598 | 423.96801 | 0.00824
371 | 0.29215 | 424.23965 | 0.00872
370 | 0.28904 | 424.51128 | 0.00861
369 | 0.28477 | 424.78292 | 0.00851
368 | 0.28048 | 425.05456 | 0.00898
367 | 0.27567 | 425.3262 | 0.00938
366 | 0.27133 | 425.59784 | 0.00901
365 | 0.26655 | 425.86948 | 0.00884
364 | 0.26189 | 426.14112 | 0.00873
363 | 0.2584 | 426.41276 | 0.00874
362 | 0.25381 | 426.6844 | 0.00905
361 | 0.24928 | 426.95604 | 0.00876
360 | 0.24453 | 427.22768 | 0.00893
359 | 0.2404 | 427.49932 | 0.00916
358 | 0.23626 | 427.77096 | 0.00886
357 | 0.23166 | 428.0426 | 0.00862
356 | 0.22779 | 428.31424 | 0.00811
355 | 0.2238 | 428.58587 | 0.00826
354 | 0.21964 | 428.85751 | 0.0093
353 | 0.21627 | 429.12915 | 0.00865
352 | 0.21229 | 429.40079 | 0.00836
351 | 0.20861 | 429.67243 | 0.00884
350 | 0.20543 | 429.94407 | 0.00835
349 | 0.20199 | 430.21571 | 0.00864
348 | 0.1993 | 430.48735 | 0.0089
347 | 0.19764 | 430.75899 | 0.00907
346 | 0.19439 | 431.03063 | 0.00903
345 | 0.19361 | 431.30227 | 0.00888
344 | 0.19109 | 431.57391 | 0.00919
343 | 0.19003 | 431.84555 | 0.00912
342 | 0.1882 | 432.11719 | 0.00892
341 | 0.18777 | 432.38883 | 0.00879
340 | 0.188 | 432.66046 | 0.00926
339 | 0.18909 | 432.9321 | 0.00919
338 | 0.19041 | 433.20374 | 0.00883
337 | 0.19257 | 433.47538 | 0.0089
336 | 0.19474 | 433.74702 | 0.00885
335 | 0.19865 | 434.01866 | 0.00892
334 | 0.20364 | 434.2903 | 0.00847
333 | 0.21061 | 434.56194 | 0.00885
332 | 0.21992 | 434.83358 | 0.00903
331 | 0.22927 | 435.10522 | 0.00889
330 | 0.24044 | 435.37686 | 0.00874
329 | 0.25574 | 435.6485 | 0.00902
328 | 0.27526 | 435.92014 | 0.00894
327 | 0.29482 | 436.19178 | 0.00849
326 | 0.32393 | 436.46342 | 0.00881
325 | 0.36246 | 436.73505 | 0.00891
324 | 0.41331 | 437.00669 | 0.00909
323 | 0.47768 | 437.27833 | 0.00886
322 | 0.559 | 437.54997 | 0.00889
321 | 0.65201 | 437.82161 | 0.00857
320 | 0.75803 | 438.09325 | 0.00877
319 | 0.84796 | 438.36489 | 0.00909
318 | 0.91752 | 438.63653 | 0.0087
317 | 0.9257 | 438.90817 | 0.00886
316 | 0.92395 | 439.17981 | 0.00895
315 | 0.95409 | 439.45145 | 0.00922
314 | 1 | 439.72309 | 0.00857
313 | 0.94445 | 439.99473 | 0.00868
312 | 0.95859 | 440.26637 | 0.00941
311 | 0.95722 | 440.53801 | 0.00932
310 | 0.99491 | 440.80965 | 0.0086
309 | 0.94655 | 441.08128 | 0.00908
308 | 0.94951 | 441.35292 | 0.00932
307 | 0.96503 | 441.62456 | 0.0089
306 | 0.95775 | 441.8962 | 0.00915
305 | 0.95382 | 442.16784 | 0.00998
304 | 0.96076 | 442.43948 | 0.0094
303 | 0.98673 | 442.71112 | 0.00937
302 | 0.97867 | 442.98276 | 0.00949
301 | 0.91873 | 443.2544 | 0.00957
300 | 0.96261 | 443.52604 | 0.00935
|  | 443.79768 | 0.00922
|  | 444.06932 | 0.00952
|  | 444.34096 | 0.00968
|  | 444.6126 | 0.00989
|  | 444.88424 | 0.01003
|  | 445.15587 | 0.00983
|  | 445.42751 | 0.00976
|  | 445.69915 | 0.00995
|  | 445.97079 | 0.00966
|  | 446.24243 | 0.00989
|  | 446.51407 | 0.00978
|  | 446.78571 | 0.00998
|  | 447.05735 | 0.01028
|  | 447.32899 | 0.00999
|  | 447.60063 | 0.00973
|  | 447.87227 | 0.00941
|  | 448.14391 | 0.01007
|  | 448.41555 | 0.00994
|  | 448.68719 | 0.00961
|  | 448.95883 | 0.00956
|  | 449.23046 | 0.0097
|  | 449.5021 | 0.00975
|  | 449.77374 | 0.00939
|  | 450.04538 | 0.00939
|  | 450.31702 | 0.00979
|  | 450.58866 | 0.00959
|  | 450.8603 | 0.00978
|  | 451.13194 | 0.00968
|  | 451.40358 | 0.00937
|  | 451.67522 | 0.00945
|  | 451.94686 | 0.00962
|  | 452.2185 | 0.00958
|  | 452.49014 | 0.00983
|  | 452.76178 | 0.00962
|  | 453.03342 | 0.00996
|  | 453.30506 | 0.00994
|  | 453.57669 | 0.00958
|  | 453.84833 | 0.00957
|  | 454.11997 | 0.01003
|  | 454.39161 | 0.01007
|  | 454.66325 | 0.00976
|  | 454.93489 | 0.00959
|  | 455.20653 | 0.00974
|  | 455.47817 | 0.01003
|  | 455.74981 | 0.00983
|  | 456.02145 | 0.01016
|  | 456.29309 | 0.01015
|  | 456.56473 | 0.00983
|  | 456.83637 | 0.00987
|  | 457.10801 | 0.01017
|  | 457.37965 | 0.00986
|  | 457.65128 | 0.00954
|  | 457.92292 | 0.00996
|  | 458.19456 | 0.01016
|  | 458.4662 | 0.00997
|  | 458.73784 | 0.01008
|  | 459.00948 | 0.01013
|  | 459.28112 | 0.01
|  | 459.55276 | 0.01
|  | 459.8244 | 0.00983
|  | 460.09604 | 0.01035
|  | 460.36768 | 0.01085
|  | 460.63932 | 0.01052
|  | 460.91096 | 0.01003
|  | 461.1826 | 0.00998
|  | 461.45424 | 0.01032
|  | 461.72587 | 0.01019
|  | 461.99751 | 0.01034
|  | 462.26915 | 0.01032
|  | 462.54079 | 0.0103
|  | 462.81243 | 0.01059
|  | 463.08407 | 0.01022
|  | 463.35571 | 0.01016
|  | 463.62735 | 0.01018
|  | 463.89899 | 0.01009
|  | 464.17063 | 0.01006
|  | 464.44227 | 0.00997
|  | 464.71391 | 0.01046
|  | 464.98555 | 0.01045
|  | 465.25719 | 0.01052
|  | 465.52883 | 0.01087
|  | 465.80047 | 0.01084
|  | 466.0721 | 0.01039
|  | 466.34374 | 0.01099
|  | 466.61538 | 0.01073
|  | 466.88702 | 0.0107
|  | 467.15866 | 0.01025
|  | 467.4303 | 0.0112
|  | 467.70194 | 0.01094
|  | 467.97358 | 0.01076
|  | 468.24522 | 0.01075
|  | 468.51686 | 0.01081
|  | 468.7885 | 0.01071
|  | 469.06014 | 0.0107
|  | 469.33178 | 0.01096
|  | 469.60342 | 0.01028
|  | 469.87506 | 0.01113
|  | 470.14669 | 0.01025
|  | 470.41833 | 0.01044
|  | 470.68997 | 0.01038
|  | 470.96161 | 0.01083
|  | 471.23325 | 0.01084
|  | 471.50489 | 0.01046
|  | 471.77653 | 0.01048
|  | 472.04817 | 0.01033
|  | 472.31981 | 0.01076
|  | 472.59145 | 0.01032
|  | 472.86309 | 0.01067
|  | 473.13473 | 0.01066
|  | 473.40637 | 0.01033
|  | 473.67801 | 0.01045
|  | 473.94965 | 0.01013
|  | 474.22128 | 0.01022
|  | 474.49292 | 0.01055
|  | 474.76456 | 0.00985
|  | 475.0362 | 0.0101
|  | 475.30784 | 0.01031
|  | 475.57948 | 0.01015
|  | 475.85112 | 0.01032
|  | 476.12276 | 0.01038
|  | 476.3944 | 0.01013
|  | 476.66604 | 0.00998
|  | 476.93768 | 0.00996
|  | 477.20932 | 0.0101
|  | 477.48096 | 0.01
|  | 477.7526 | 0.00987
|  | 478.02424 | 0.01009
|  | 478.29588 | 0.00984
|  | 478.56751 | 0.00975
|  | 478.83915 | 0.01008
|  | 479.11079 | 0.0102
|  | 479.38243 | 0.01021
|  | 479.65407 | 0.01021
|  | 479.92571 | 0.01019
|  | 480.19735 | 0.01023
|  | 480.46899 | 0.01009
|  | 480.74063 | 0.00993
|  | 481.01227 | 0.01011
|  | 481.28391 | 0.01031
|  | 481.55555 | 0.01053
|  | 481.82719 | 0.01007
|  | 482.09883 | 0.0098
|  | 482.37047 | 0.00993
|  | 482.6421 | 0.01028
|  | 482.91374 | 0.0106
|  | 483.18538 | 0.0101
|  | 483.45702 | 0.01013
|  | 483.72866 | 0.01023
|  | 484.0003 | 0.01049
|  | 484.27194 | 0.01035
|  | 484.54358 | 0.01026
|  | 484.81522 | 0.01043
|  | 485.08686 | 0.01053
|  | 485.3585 | 0.01061
|  | 485.63014 | 0.01071
|  | 485.90178 | 0.01043
|  | 486.17342 | 0.01055
|  | 486.44506 | 0.01044
|  | 486.71669 | 0.01033
|  | 486.98833 | 0.01066
|  | 487.25997 | 0.00986
|  | 487.53161 | 0.01068
|  | 487.80325 | 0.01043
|  | 488.07489 | 0.0104
|  | 488.34653 | 0.01038
|  | 488.61817 | 0.00998
|  | 488.88981 | 0.0102
|  | 489.16145 | 0.01022
|  | 489.43309 | 0.01026
|  | 489.70473 | 0.01009
|  | 489.97637 | 0.00997
|  | 490.24801 | 0.01023
|  | 490.51965 | 0.01026
|  | 490.79129 | 0.01001
|  | 491.06292 | 0.01022
|  | 491.33456 | 0.0103
|  | 491.6062 | 0.01033
|  | 491.87784 | 0.00991
|  | 492.14948 | 0.0103
|  | 492.42112 | 0.01006
|  | 492.69276 | 0.01039
|  | 492.9644 | 0.01067
|  | 493.23604 | 0.01064
|  | 493.50768 | 0.0101
|  | 493.77932 | 0.01005
|  | 494.05096 | 0.01003
|  | 494.3226 | 0.0104
|  | 494.59424 | 0.0105
|  | 494.86588 | 0.0098
|  | 495.13751 | 0.01006
|  | 495.40915 | 0.01032
|  | 495.68079 | 0.01017
|  | 495.95243 | 0.01013
|  | 496.22407 | 0.0101
|  | 496.49571 | 0.00996
|  | 496.76735 | 0.00998
|  | 497.03899 | 0.0097
|  | 497.31063 | 0.00993
|  | 497.58227 | 0.01005
|  | 497.85391 | 0.00995
|  | 498.12555 | 0.00992
|  | 498.39719 | 0.00988
|  | 498.66883 | 0.01
|  | 498.94047 | 0.01012
|  | 499.2121 | 0.0102
|  | 499.48374 | 0.00973
|  | 499.75538 | 0.00949
|  | 500.02702 | 0.0098
|  | 500.29866 | 0.00997
|  | 500.5703 | 0.00995
|  | 500.84194 | 0.00954
|  | 501.11358 | 0.00954
|  | 501.38522 | 0.00984
|  | 501.65686 | 0.00986
|  | 501.9285 | 0.00986
|  | 502.20014 | 0.00965
|  | 502.47178 | 0.00949
|  | 502.74342 | 0.00958
|  | 503.01506 | 0.00955
|  | 503.2867 | 0.00954
|  | 503.55833 | 0.00981
|  | 503.82997 | 0.00961
|  | 504.10161 | 0.00968
|  | 504.37325 | 0.00969
|  | 504.64489 | 0.00952
|  | 504.91653 | 0.0097
|  | 505.18817 | 0.00968
|  | 505.45981 | 0.00953
|  | 505.73145 | 0.00957
|  | 506.00309 | 0.00943
|  | 506.27473 | 0.00975
|  | 506.54637 | 0.00991
|  | 506.81801 | 0.00955
|  | 507.08965 | 0.00942
|  | 507.36129 | 0.00963
|  | 507.63292 | 0.00994
|  | 507.90456 | 0.00981
|  | 508.1762 | 0.00996
|  | 508.44784 | 0.00993
|  | 508.71948 | 0.00973
|  | 508.99112 | 0.00997
|  | 509.26276 | 0.00987
|  | 509.5344 | 0.01009
|  | 509.80604 | 0.00991
|  | 510.07768 | 0.00969
|  | 510.34932 | 0.01004
|  | 510.62096 | 0.00988
|  | 510.8926 | 0.0102
|  | 511.16424 | 0.00984
|  | 511.43588 | 0.00984
|  | 511.70751 | 0.01047
|  | 511.97915 | 0.00999
|  | 512.25079 | 0.00986
|  | 512.52243 | 0.00971
|  | 512.79407 | 0.00978
|  | 513.06571 | 0.00982
|  | 513.33735 | 0.00993
|  | 513.60899 | 0.0095
|  | 513.88063 | 0.00977
|  | 514.15227 | 0.00974
|  | 514.42391 | 0.00964
|  | 514.69555 | 0.00968
|  | 514.96719 | 0.00926
|  | 515.23883 | 0.00936
|  | 515.51047 | 0.00944
|  | 515.7821 | 0.00934
|  | 516.05374 | 0.00917
|  | 516.32538 | 0.00947
|  | 516.59702 | 0.00954
|  | 516.86866 | 0.00949
|  | 517.1403 | 0.00937
|  | 517.41194 | 0.00935
|  | 517.68358 | 0.00908
|  | 517.95522 | 0.0091
|  | 518.22686 | 0.00962
|  | 518.4985 | 0.00923
|  | 518.77014 | 0.00906
|  | 519.04178 | 0.0091
|  | 519.31342 | 0.00913
|  | 519.58506 | 0.00905
|  | 519.8567 | 0.00894
|  | 520.12833 | 0.00922
|  | 520.39997 | 0.00939
|  | 520.67161 | 0.00922
|  | 520.94325 | 0.00921
|  | 521.21489 | 0.00918
|  | 521.48653 | 0.00906
|  | 521.75817 | 0.00888
|  | 522.02981 | 0.0088
|  | 522.30145 | 0.00904
|  | 522.57309 | 0.00909
|  | 522.84473 | 0.009
|  | 523.11637 | 0.00902
|  | 523.38801 | 0.00902
|  | 523.65965 | 0.00923
|  | 523.93129 | 0.00932
|  | 524.20292 | 0.00923
|  | 524.47456 | 0.00928
|  | 524.7462 | 0.00931
|  | 525.01784 | 0.00926
|  | 525.28948 | 0.00912
|  | 525.56112 | 0.00929
|  | 525.83276 | 0.00947
|  | 526.1044 | 0.00904
|  | 526.37604 | 0.00887
|  | 526.64768 | 0.0091
|  | 526.91932 | 0.0089
|  | 527.19096 | 0.00909
|  | 527.4626 | 0.00888
|  | 527.73424 | 0.00874
|  | 528.00588 | 0.00879
|  | 528.27751 | 0.00862
|  | 528.54915 | 0.009
|  | 528.82079 | 0.00899
|  | 529.09243 | 0.00866
|  | 529.36407 | 0.00904
|  | 529.63571 | 0.00899
|  | 529.90735 | 0.00904
|  | 530.17899 | 0.00932
|  | 530.45063 | 0.00947
|  | 530.72227 | 0.00986
|  | 530.99391 | 0.0104
|  | 531.26555 | 0.01063
|  | 531.53719 | 0.01107
|  | 531.80883 | 0.01158
|  | 532.08047 | 0.01159
|  | 532.35211 | 0.01147
|  | 532.62374 | 0.01197
|  | 532.89538 | 0.01202
|  | 533.16702 | 0.01227
|  | 533.43866 | 0.01174
|  | 533.7103 | 0.01165
|  | 533.98194 | 0.01131
|  | 534.25358 | 0.01124
|  | 534.52522 | 0.011
|  | 534.79686 | 0.01039
|  | 535.0685 | 0.01018
|  | 535.34014 | 0.01025
|  | 535.61178 | 0.01025
|  | 535.88342 | 0.01032
|  | 536.15506 | 0.01062
|  | 536.4267 | 0.01086
|  | 536.69833 | 0.01119
|  | 536.96997 | 0.0114
|  | 537.24161 | 0.0111
|  | 537.51325 | 0.01134
|  | 537.78489 | 0.01127
|  | 538.05653 | 0.01121
|  | 538.32817 | 0.01108
|  | 538.59981 | 0.01123
|  | 538.87145 | 0.01123
|  | 539.14309 | 0.01101
|  | 539.41473 | 0.01077
|  | 539.68637 | 0.01049
|  | 539.95801 | 0.0098
|  | 540.22965 | 0.00942
|  | 540.50129 | 0.009
|  | 540.77292 | 0.00906
|  | 541.04456 | 0.00917
|  | 541.3162 | 0.00904
|  | 541.58784 | 0.00905
|  | 541.85948 | 0.00905
|  | 542.13112 | 0.00877
|  | 542.40276 | 0.00898
|  | 542.6744 | 0.00883
|  | 542.94604 | 0.00877
|  | 543.21768 | 0.00885
|  | 543.48932 | 0.00882
|  | 543.76096 | 0.00857
|  | 544.0326 | 0.00857
|  | 544.30424 | 0.00877
|  | 544.57588 | 0.00852
|  | 544.84752 | 0.00844
|  | 545.11915 | 0.00849
|  | 545.39079 | 0.00854
|  | 545.66243 | 0.00854
|  | 545.93407 | 0.00848
|  | 546.20571 | 0.00842
|  | 546.47735 | 0.00837
|  | 546.74899 | 0.00826
|  | 547.02063 | 0.00843
|  | 547.29227 | 0.00854
|  | 547.56391 | 0.00863
|  | 547.83555 | 0.0087
|  | 548.10719 | 0.00892
|  | 548.37883 | 0.00914
|  | 548.65047 | 0.00885
|  | 548.92211 | 0.00891
|  | 549.19374 | 0.00937
|  | 549.46538 | 0.00961
|  | 549.73702 | 0.0099
|  | 550.00866 | 0.00971
|  | 550.2803 | 0.00977
|  | 550.55194 | 0.01005
|  | 550.82358 | 0.00978
|  | 551.09522 | 0.01007
|  | 551.36686 | 0.01013
|  | 551.6385 | 0.01019
|  | 551.91014 | 0.01044
|  | 552.18178 | 0.01054
|  | 552.45342 | 0.01028
|  | 552.72506 | 0.01002
|  | 552.9967 | 0.00992
|  | 553.26833 | 0.00978
|  | 553.53997 | 0.00949
|  | 553.81161 | 0.00936
|  | 554.08325 | 0.0092
|  | 554.35489 | 0.0089
|  | 554.62653 | 0.00861
|  | 554.89817 | 0.0083
|  | 555.16981 | 0.00825
|  | 555.44145 | 0.008
|  | 555.71309 | 0.00792
|  | 555.98473 | 0.0081
|  | 556.25637 | 0.00765
|  | 556.52801 | 0.00794
|  | 556.79965 | 0.00777
|  | 557.07129 | 0.0077
|  | 557.34293 | 0.00785
|  | 557.61456 | 0.00802
|  | 557.8862 | 0.00795
|  | 558.15784 | 0.00788
|  | 558.42948 | 0.00803
|  | 558.70112 | 0.00817
|  | 558.97276 | 0.00799
|  | 559.2444 | 0.00805
|  | 559.51604 | 0.0083
|  | 559.78768 | 0.0083
|  | 560.05932 | 0.00838
|  | 560.33096 | 0.00826
|  | 560.6026 | 0.00846
|  | 560.87424 | 0.0081
|  | 561.14588 | 0.00811
|  | 561.41752 | 0.0082
|  | 561.68915 | 0.00826
|  | 561.96079 | 0.00839
|  | 562.23243 | 0.00862
|  | 562.50407 | 0.00813
|  | 562.77571 | 0.00835
|  | 563.04735 | 0.00839
|  | 563.31899 | 0.00848
|  | 563.59063 | 0.00839
|  | 563.86227 | 0.00832
|  | 564.13391 | 0.00857
|  | 564.40555 | 0.00826
|  | 564.67719 | 0.0085
|  | 564.94883 | 0.00845
|  | 565.22047 | 0.00804
|  | 565.49211 | 0.00833
|  | 565.76374 | 0.00841
|  | 566.03538 | 0.00819
|  | 566.30702 | 0.00808
|  | 566.57866 | 0.00802
|  | 566.8503 | 0.00824
|  | 567.12194 | 0.00812
|  | 567.39358 | 0.00789
|  | 567.66522 | 0.00805
|  | 567.93686 | 0.00814
|  | 568.2085 | 0.00829
|  | 568.48014 | 0.0083
|  | 568.75178 | 0.00811
|  | 569.02342 | 0.00828
|  | 569.29506 | 0.00815
|  | 569.5667 | 0.00803
|  | 569.83834 | 0.00789
|  | 570.10997 | 0.00777
|  | 570.38161 | 0.00778
|  | 570.65325 | 0.00833
|  | 570.92489 | 0.00797
|  | 571.19653 | 0.00775
|  | 571.46817 | 0.00784
|  | 571.73981 | 0.0079
|  | 572.01145 | 0.00821
|  | 572.28309 | 0.00784
|  | 572.55473 | 0.00773
|  | 572.82637 | 0.00804
|  | 573.09801 | 0.00795
|  | 573.36965 | 0.00766
|  | 573.64129 | 0.00797
|  | 573.91293 | 0.00814
|  | 574.18456 | 0.008
|  | 574.4562 | 0.00826
|  | 574.72784 | 0.00856
|  | 574.99948 | 0.00841
|  | 575.27112 | 0.00851
|  | 575.54276 | 0.00923
|  | 575.8144 | 0.00934
|  | 576.08604 | 0.00926
|  | 576.35768 | 0.00972
|  | 576.62932 | 0.00997
|  | 576.90096 | 0.01007
|  | 577.1726 | 0.01207
|  | 577.44424 | 0.01609
|  | 577.71588 | 0.02002
|  | 577.98752 | 0.02149
|  | 578.25915 | 0.02207
|  | 578.53079 | 0.02257
|  | 578.80243 | 0.02237
|  | 579.07407 | 0.02252
|  | 579.34571 | 0.02282
|  | 579.61735 | 0.02309
|  | 579.88899 | 0.02335
|  | 580.16063 | 0.02272
|  | 580.43227 | 0.02001
|  | 580.70391 | 0.01545
|  | 580.97555 | 0.01273
|  | 581.24719 | 0.01297
|  | 581.51883 | 0.01341
|  | 581.79047 | 0.01381
|  | 582.06211 | 0.0149
|  | 582.33375 | 0.01549
|  | 582.60538 | 0.01566
|  | 582.87702 | 0.0171
|  | 583.14866 | 0.01803
|  | 583.4203 | 0.0184
|  | 583.69194 | 0.01981
|  | 583.96358 | 0.02061
|  | 584.23522 | 0.02113
|  | 584.50686 | 0.02224
|  | 584.7785 | 0.02365
|  | 585.05014 | 0.02578
|  | 585.32178 | 0.02838
|  | 585.59342 | 0.03383
|  | 585.86506 | 0.0462
|  | 586.1367 | 0.06869
|  | 586.40834 | 0.09739
|  | 586.67997 | 0.11912
|  | 586.95161 | 0.12849
|  | 587.22325 | 0.13309
|  | 587.49489 | 0.137
|  | 587.76653 | 0.13941
|  | 588.03817 | 0.14215
|  | 588.30981 | 0.14629
|  | 588.58145 | 0.15114
|  | 588.85309 | 0.15527
|  | 589.12473 | 0.14784
|  | 589.39637 | 0.12192
|  | 589.66801 | 0.0968
|  | 589.93965 | 0.08634
|  | 590.21129 | 0.08467
|  | 590.48293 | 0.08776
|  | 590.75456 | 0.09354
|  | 591.0262 | 0.10369
|  | 591.29784 | 0.12248
|  | 591.56948 | 0.14536
|  | 591.84112 | 0.15584
|  | 592.11276 | 0.16194
|  | 592.3844 | 0.17438
|  | 592.65604 | 0.18257
|  | 592.92768 | 0.1845
|  | 593.19932 | 0.18514
|  | 593.47096 | 0.18224
|  | 593.7426 | 0.18185
|  | 594.01424 | 0.17834
|  | 594.28588 | 0.16745
|  | 594.55752 | 0.14601
|  | 594.82915 | 0.1285
|  | 595.10079 | 0.11601
|  | 595.37243 | 0.09897
|  | 595.64407 | 0.08221
|  | 595.91571 | 0.07677
|  | 596.18735 | 0.07528
|  | 596.45899 | 0.07579
|  | 596.73063 | 0.07638
|  | 597.00227 | 0.07647
|  | 597.27391 | 0.07527
|  | 597.54555 | 0.07281
|  | 597.81719 | 0.06732
|  | 598.08883 | 0.06079
|  | 598.36047 | 0.05525
|  | 598.63211 | 0.0524
|  | 598.90375 | 0.05068
|  | 599.17538 | 0.04994
|  | 599.44702 | 0.04969
|  | 599.71866 | 0.05048
|  | 599.9903 | 0.05015
|  | 600.26194 | 0.05119
|  | 600.53358 | 0.05137
|  | 600.80522 | 0.05287
|  | 601.07686 | 0.05471
|  | 601.3485 | 0.05644
|  | 601.62014 | 0.05894
|  | 601.89178 | 0.06182
|  | 602.16342 | 0.06379
|  | 602.43506 | 0.06624
|  | 602.7067 | 0.06898
|  | 602.97834 | 0.07172
|  | 603.24997 | 0.07462
|  | 603.52161 | 0.07611
|  | 603.79325 | 0.0792
|  | 604.06489 | 0.08177
|  | 604.33653 | 0.08435
|  | 604.60817 | 0.08832
|  | 604.87981 | 0.09261
|  | 605.15145 | 0.10059
|  | 605.42309 | 0.11371
|  | 605.69473 | 0.13432
|  | 605.96637 | 0.17105
|  | 606.23801 | 0.23392
|  | 606.50965 | 0.32575
|  | 606.78129 | 0.42693
|  | 607.05293 | 0.51676
|  | 607.32456 | 0.59548
|  | 607.5962 | 0.66192
|  | 607.86784 | 0.71503
|  | 608.13948 | 0.7551
|  | 608.41112 | 0.79033
|  | 608.68276 | 0.83141
|  | 608.9544 | 0.88426
|  | 609.22604 | 0.95808
|  | 609.49768 | 1
|  | 609.76932 | 0.97107
|  | 610.04096 | 0.90653
|  | 610.3126 | 0.84451
|  | 610.58424 | 0.79588
|  | 610.85588 | 0.77009
|  | 611.12752 | 0.75258
|  | 611.39916 | 0.74359
|  | 611.67079 | 0.74248
|  | 611.94243 | 0.73767
|  | 612.21407 | 0.68072
|  | 612.48571 | 0.55227
|  | 612.75735 | 0.44494
|  | 613.02899 | 0.39653
|  | 613.30063 | 0.37523
|  | 613.57227 | 0.35747
|  | 613.84391 | 0.33734
|  | 614.11555 | 0.3161
|  | 614.38719 | 0.29563
|  | 614.65883 | 0.265
|  | 614.93047 | 0.22281
|  | 615.20211 | 0.17559
|  | 615.47375 | 0.13877
|  | 615.74538 | 0.11706
|  | 616.01702 | 0.10286
|  | 616.28866 | 0.09183
|  | 616.5603 | 0.08305
|  | 616.83194 | 0.07561
|  | 617.10358 | 0.06994
|  | 617.37522 | 0.06579
|  | 617.64686 | 0.06097
|  | 617.9185 | 0.05813
|  | 618.19014 | 0.05698
|  | 618.46178 | 0.05485
|  | 618.73342 | 0.05293
|  | 619.00506 | 0.05215
|  | 619.2767 | 0.05108
|  | 619.54834 | 0.05027
|  | 619.81997 | 0.0503
|  | 620.09161 | 0.04998
|  | 620.36325 | 0.05048
|  | 620.63489 | 0.05132
|  | 620.90653 | 0.05164
|  | 621.17817 | 0.05173
|  | 621.44981 | 0.05193
|  | 621.72145 | 0.05321
|  | 621.99309 | 0.05416
|  | 622.26473 | 0.05481
|  | 622.53637 | 0.05495
|  | 622.80801 | 0.0558
|  | 623.07965 | 0.05686
|  | 623.35129 | 0.05747
|  | 623.62293 | 0.05832
|  | 623.89457 | 0.05905
|  | 624.1662 | 0.06124
|  | 624.43784 | 0.06233
|  | 624.70948 | 0.06253
|  | 624.98112 | 0.0643
|  | 625.25276 | 0.06546
|  | 625.5244 | 0.06611
|  | 625.79604 | 0.06681
|  | 626.06768 | 0.06728
|  | 626.33932 | 0.06803
|  | 626.61096 | 0.06992
|  | 626.8826 | 0.07205
|  | 627.15424 | 0.07482
|  | 627.42588 | 0.07945
|  | 627.69752 | 0.08313
|  | 627.96916 | 0.08689
|  | 628.24079 | 0.09061
|  | 628.51243 | 0.09306
|  | 628.78407 | 0.09403
|  | 629.05571 | 0.09452
|  | 629.32735 | 0.09588
|  | 629.59899 | 0.09531
|  | 629.87063 | 0.0925
|  | 630.14227 | 0.08774
|  | 630.41391 | 0.08269
|  | 630.68555 | 0.07768
|  | 630.95719 | 0.07195
|  | 631.22883 | 0.06723
|  | 631.50047 | 0.06342
|  | 631.77211 | 0.05972
|  | 632.04375 | 0.05755
|  | 632.31538 | 0.05623
|  | 632.58702 | 0.05386
|  | 632.85866 | 0.0518
|  | 633.1303 | 0.05041
|  | 633.40194 | 0.04854
|  | 633.67358 | 0.04703
|  | 633.94522 | 0.04343
|  | 634.21686 | 0.03946
|  | 634.4885 | 0.03664
|  | 634.76014 | 0.03427
|  | 635.03178 | 0.03305
|  | 635.30342 | 0.03135
|  | 635.57506 | 0.03071
|  | 635.8467 | 0.03055
|  | 636.11834 | 0.02876
|  | 636.38998 | 0.02866
|  | 636.66161 | 0.02824
|  | 636.93325 | 0.02747
|  | 637.20489 | 0.02746
|  | 637.47653 | 0.02776
|  | 637.74817 | 0.02664
|  | 638.01981 | 0.02629
|  | 638.29145 | 0.02648
|  | 638.56309 | 0.02615
|  | 638.83473 | 0.02584
|  | 639.10637 | 0.02497
|  | 639.37801 | 0.02486
|  | 639.64965 | 0.02463
|  | 639.92129 | 0.02387
|  | 640.19293 | 0.02375
|  | 640.46457 | 0.02332
|  | 640.7362 | 0.0224
|  | 641.00784 | 0.02205
|  | 641.27948 | 0.02192
|  | 641.55112 | 0.0215
|  | 641.82276 | 0.02057
|  | 642.0944 | 0.02083
|  | 642.36604 | 0.02052
|  | 642.63768 | 0.01997
|  | 642.90932 | 0.02013
|  | 643.18096 | 0.01993
|  | 643.4526 | 0.01927
|  | 643.72424 | 0.01956
|  | 643.99588 | 0.01988
|  | 644.26752 | 0.02004
|  | 644.53916 | 0.02069
|  | 644.81079 | 0.02083
|  | 645.08243 | 0.02138
|  | 645.35407 | 0.02172
|  | 645.62571 | 0.02281
|  | 645.89735 | 0.02364
|  | 646.16899 | 0.02439
|  | 646.44063 | 0.02628
|  | 646.71227 | 0.02806
|  | 646.98391 | 0.0305
|  | 647.25555 | 0.03253
|  | 647.52719 | 0.03461
|  | 647.79883 | 0.03529
|  | 648.07047 | 0.03488
|  | 648.34211 | 0.03509
|  | 648.61375 | 0.03587
|  | 648.88539 | 0.03569
|  | 649.15702 | 0.03532
|  | 649.42866 | 0.03461
|  | 649.7003 | 0.03368
|  | 649.97194 | 0.0329
|  | 650.24358 | 0.03308
|  | 650.51522 | 0.03384
|  | 650.78686 | 0.03668
|  | 651.0585 | 0.04142
|  | 651.33014 | 0.04568
|  | 651.60178 | 0.04699
|  | 651.87342 | 0.04951
|  | 652.14506 | 0.05102
|  | 652.4167 | 0.05282
|  | 652.68834 | 0.0544
|  | 652.95998 | 0.05636
|  | 653.23161 | 0.0567
|  | 653.50325 | 0.05702
|  | 653.77489 | 0.05762
|  | 654.04653 | 0.0615
|  | 654.31817 | 0.06476
|  | 654.58981 | 0.06339
|  | 654.86145 | 0.06297
|  | 655.13309 | 0.06151
|  | 655.40473 | 0.05915
|  | 655.67637 | 0.05761
|  | 655.94801 | 0.05638
|  | 656.21965 | 0.05657
|  | 656.49129 | 0.05795
|  | 656.76293 | 0.0599
|  | 657.03457 | 0.05674
|  | 657.3062 | 0.04805
|  | 657.57784 | 0.0429
|  | 657.84948 | 0.04315
|  | 658.12112 | 0.04332
|  | 658.39276 | 0.04417
|  | 658.6644 | 0.04665
|  | 658.93604 | 0.04797
|  | 659.20768 | 0.04734
|  | 659.47932 | 0.0451
|  | 659.75096 | 0.04014
|  | 660.0226 | 0.03387
|  | 660.29424 | 0.02952
|  | 660.56588 | 0.02708
|  | 660.83752 | 0.02498
|  | 661.10916 | 0.02284
|  | 661.3808 | 0.02093
|  | 661.65243 | 0.01803
|  | 661.92407 | 0.01564
|  | 662.19571 | 0.01438
|  | 662.46735 | 0.01368
|  | 662.73899 | 0.0133
|  | 663.01063 | 0.01316
|  | 663.28227 | 0.01297
|  | 663.55391 | 0.01283
|  | 663.82555 | 0.01294
|  | 664.09719 | 0.01242
|  | 664.36883 | 0.01268
|  | 664.64047 | 0.01262
|  | 664.91211 | 0.012
|  | 665.18375 | 0.01201
|  | 665.45539 | 0.01218
|  | 665.72702 | 0.01183
|  | 665.99866 | 0.01231
|  | 666.2703 | 0.01261
|  | 666.54194 | 0.01223
|  | 666.81358 | 0.01189
|  | 667.08522 | 0.0124
|  | 667.35686 | 0.01213
|  | 667.6285 | 0.0125
|  | 667.90014 | 0.01258
|  | 668.17178 | 0.01274
|  | 668.44342 | 0.0124
|  | 668.71506 | 0.0124
|  | 668.9867 | 0.01249
|  | 669.25834 | 0.01233
|  | 669.52998 | 0.01263
|  | 669.80161 | 0.01275
|  | 670.07325 | 0.01287
|  | 670.34489 | 0.01271
|  | 670.61653 | 0.01253
|  | 670.88817 | 0.01316
|  | 671.15981 | 0.01336
|  | 671.43145 | 0.01323
|  | 671.70309 | 0.01323
|  | 671.97473 | 0.01372
|  | 672.24637 | 0.01341
|  | 672.51801 | 0.01346
|  | 672.78965 | 0.01381
|  | 673.06129 | 0.01389
|  | 673.33293 | 0.01379
|  | 673.60457 | 0.01354
|  | 673.8762 | 0.01425
|  | 674.14784 | 0.01453
|  | 674.41948 | 0.01475
|  | 674.69112 | 0.01508
|  | 674.96276 | 0.01591
|  | 675.2344 | 0.01701
|  | 675.50604 | 0.01709
|  | 675.77768 | 0.0169
|  | 676.04932 | 0.01815
|  | 676.32096 | 0.01832
|  | 676.5926 | 0.01778
|  | 676.86424 | 0.01864
|  | 677.13588 | 0.01877
|  | 677.40752 | 0.0188
|  | 677.67916 | 0.01891
|  | 677.9508 | 0.01892
|  | 678.22243 | 0.01891
|  | 678.49407 | 0.01852
|  | 678.76571 | 0.01792
|  | 679.03735 | 0.01783
|  | 679.30899 | 0.01766
|  | 679.58063 | 0.0173
|  | 679.85227 | 0.01681
|  | 680.12391 | 0.01654
|  | 680.39555 | 0.01532
|  | 680.66719 | 0.01519
|  | 680.93883 | 0.01488
|  | 681.21047 | 0.01445
|  | 681.48211 | 0.01368
|  | 681.75375 | 0.01358
|  | 682.02539 | 0.01311
|  | 682.29702 | 0.013
|  | 682.56866 | 0.01298
|  | 682.8403 | 0.01257
|  | 683.11194 | 0.01229
|  | 683.38358 | 0.01279
|  | 683.65522 | 0.01228
|  | 683.92686 | 0.01236
|  | 684.1985 | 0.01231
|  | 684.47014 | 0.01277
|  | 684.74178 | 0.0122
|  | 685.01342 | 0.01279
|  | 685.28506 | 0.013
|  | 685.5567 | 0.01281
|  | 685.82834 | 0.01287
|  | 686.09998 | 0.0137
|  | 686.37161 | 0.01428
|  | 686.64325 | 0.01546
|  | 686.91489 | 0.01649
|  | 687.18653 | 0.01763
|  | 687.45817 | 0.01942
|  | 687.72981 | 0.02098
|  | 688.00145 | 0.02414
|  | 688.27309 | 0.02815
|  | 688.54473 | 0.03257
|  | 688.81637 | 0.0393
|  | 689.08801 | 0.0466
|  | 689.35965 | 0.05238
|  | 689.63129 | 0.05687
|  | 689.90293 | 0.05907
|  | 690.17457 | 0.06064
|  | 690.44621 | 0.06143
|  | 690.71784 | 0.0611
|  | 690.98948 | 0.06007
|  | 691.26112 | 0.058
|  | 691.53276 | 0.05423
|  | 691.8044 | 0.04819
|  | 692.07604 | 0.04141
|  | 692.34768 | 0.03602
|  | 692.61932 | 0.03124
|  | 692.89096 | 0.02884
|  | 693.1626 | 0.02778
|  | 693.43424 | 0.02834
|  | 693.70588 | 0.02964
|  | 693.97752 | 0.03106
|  | 694.24916 | 0.03194
|  | 694.5208 | 0.03237
|  | 694.79243 | 0.03332
|  | 695.06407 | 0.03254
|  | 695.33571 | 0.03175
|  | 695.60735 | 0.03168
|  | 695.87899 | 0.03088
|  | 696.15063 | 0.03046
|  | 696.42227 | 0.03029
|  | 696.69391 | 0.03023
|  | 696.96555 | 0.03074
|  | 697.23719 | 0.03338
|  | 697.50883 | 0.03788
|  | 697.78047 | 0.04128
|  | 698.05211 | 0.04248
|  | 698.32375 | 0.04486
|  | 698.59539 | 0.04543
|  | 698.86702 | 0.04594
|  | 699.13866 | 0.04721
|  | 699.4103 | 0.04845
|  | 699.68194 | 0.0512
|  | 699.95358 | 0.05458
|  | 700.22522 | 0.06186
|  | 700.49686 | 0.0698
|  | 700.7685 | 0.07622
|  | 701.04014 | 0.08018
|  | 701.31178 | 0.08395
|  | 701.58342 | 0.09119
|  | 701.85506 | 0.1045
|  | 702.1267 | 0.12833
|  | 702.39834 | 0.16222
|  | 702.66998 | 0.18773
|  | 702.94162 | 0.19509
|  | 703.21325 | 0.19435
|  | 703.48489 | 0.1893
|  | 703.75653 | 0.18842
|  | 704.02817 | 0.19943
|  | 704.29981 | 0.22374
|  | 704.57145 | 0.25065
|  | 704.84309 | 0.26482
|  | 705.11473 | 0.26109
|  | 705.38637 | 0.23968
|  | 705.65801 | 0.22112
|  | 705.92965 | 0.21675
|  | 706.20129 | 0.21847
|  | 706.47293 | 0.21741
|  | 706.74457 | 0.21391
|  | 707.01621 | 0.20192
|  | 707.28784 | 0.17897
|  | 707.55948 | 0.15193
|  | 707.83112 | 0.13319
|  | 708.10276 | 0.12505
|  | 708.3744 | 0.12759
|  | 708.64604 | 0.13118
|  | 708.91768 | 0.12961
|  | 709.18932 | 0.12665
|  | 709.46096 | 0.1245
|  | 709.7326 | 0.12272
|  | 710.00424 | 0.12098
|  | 710.27588 | 0.11747
|  | 710.54752 | 0.11462
|  | 710.81916 | 0.11165
|  | 711.0908 | 0.10152
|  | 711.36243 | 0.07899
|  | 711.63407 | 0.0542
|  | 711.90571 | 0.03857
|  | 712.17735 | 0.0304
|  | 712.44899 | 0.02537
|  | 712.72063 | 0.02192
|  | 712.99227 | 0.01994
|  | 713.26391 | 0.01808
|  | 713.53555 | 0.01715
|  | 713.80719 | 0.01623
|  | 714.07883 | 0.01563
|  | 714.35047 | 0.01506
|  | 714.62211 | 0.01466
|  | 714.89375 | 0.01444
|  | 715.16539 | 0.01401
|  | 715.43703 | 0.01341
|  | 715.70866 | 0.01307
|  | 715.9803 | 0.01301
|  | 716.25194 | 0.01281
|  | 716.52358 | 0.01215
|  | 716.79522 | 0.01194
|  | 717.06686 | 0.01176
|  | 717.3385 | 0.01127
|  | 717.61014 | 0.01092
|  | 717.88178 | 0.01078
|  | 718.15342 | 0.01015
|  | 718.42506 | 0.01028
|  | 718.6967 | 0.00986
|  | 718.96834 | 0.00993
|  | 719.23998 | 0.0099
|  | 719.51162 | 0.00954
|  | 719.78325 | 0.0096
|  | 720.05489 | 0.00917
|  | 720.32653 | 0.00934
|  | 720.59817 | 0.00933
|  | 720.86981 | 0.00946
|  | 721.14145 | 0.00939
|  | 721.41309 | 0.0092
|  | 721.68473 | 0.00902
|  | 721.95637 | 0.00894
|  | 722.22801 | 0.009
|  | 722.49965 | 0.00893
|  | 722.77129 | 0.00882
|  | 723.04293 | 0.00901
|  | 723.31457 | 0.00866
|  | 723.58621 | 0.0087
|  | 723.85784 | 0.00858
|  | 724.12948 | 0.00858
|  | 724.40112 | 0.00862
|  | 724.67276 | 0.00857
|  | 724.9444 | 0.00857
|  | 725.21604 | 0.00789
|  | 725.48768 | 0.00826
|  | 725.75932 | 0.0085
|  | 726.03096 | 0.00854
|  | 726.3026 | 0.00823
|  | 726.57424 | 0.00794
|  | 726.84588 | 0.00801
|  | 727.11752 | 0.00808
|  | 727.38916 | 0.00791
|  | 727.6608 | 0.00773
|  | 727.93244 | 0.00776
|  | 728.20407 | 0.00782
|  | 728.47571 | 0.00767
|  | 728.74735 | 0.00737
|  | 729.01899 | 0.00781
|  | 729.29063 | 0.0077
|  | 729.56227 | 0.00754
|  | 729.83391 | 0.0073
|  | 730.10555 | 0.00732
|  | 730.37719 | 0.00745
|  | 730.64883 | 0.00766
|  | 730.92047 | 0.00749
|  | 731.19211 | 0.00732
|  | 731.46375 | 0.0072
|  | 731.73539 | 0.00694
|  | 732.00703 | 0.00711
|  | 732.27866 | 0.00736
|  | 732.5503 | 0.00726
|  | 732.82194 | 0.00724
|  | 733.09358 | 0.00707
|  | 733.36522 | 0.00691
|  | 733.63686 | 0.00662
|  | 733.9085 | 0.00679
|  | 734.18014 | 0.00729
|  | 734.45178 | 0.00744
|  | 734.72342 | 0.00734
|  | 734.99506 | 0.00683
|  | 735.2667 | 0.00691
|  | 735.53834 | 0.00718
|  | 735.80998 | 0.00712
|  | 736.08162 | 0.00719
|  | 736.35325 | 0.00707
|  | 736.62489 | 0.00698
|  | 736.89653 | 0.00728
|  | 737.16817 | 0.00757
|  | 737.43981 | 0.00754
|  | 737.71145 | 0.00746
|  | 737.98309 | 0.00758
|  | 738.25473 | 0.00843
|  | 738.52637 | 0.0088
|  | 738.79801 | 0.00866
|  | 739.06965 | 0.00865
|  | 739.34129 | 0.00913
|  | 739.61293 | 0.00893
|  | 739.88457 | 0.00934
|  | 740.15621 | 0.00976
|  | 740.42785 | 0.00973
|  | 740.69948 | 0.01033
|  | 740.97112 | 0.01062
|  | 741.24276 | 0.01077
|  | 741.5144 | 0.01017
|  | 741.78604 | 0.00998
|  | 742.05768 | 0.01006
|  | 742.32932 | 0.0101
|  | 742.60096 | 0.01029
|  | 742.8726 | 0.01015
|  | 743.14424 | 0.01025
|  | 743.41588 | 0.00989
|  | 743.68752 | 0.00915
|  | 743.95916 | 0.00875
|  | 744.2308 | 0.00858
|  | 744.50244 | 0.00848
|  | 744.77407 | 0.00796
|  | 745.04571 | 0.00778
|  | 745.31735 | 0.00768
|  | 745.58899 | 0.00752
|  | 745.86063 | 0.00729
|  | 746.13227 | 0.00713
|  | 746.40391 | 0.00658
|  | 746.67555 | 0.00651
|  | 746.94719 | 0.00665
|  | 747.21883 | 0.00702
|  | 747.49047 | 0.00732
|  | 747.76211 | 0.00728
|  | 748.03375 | 0.00748
|  | 748.30539 | 0.00715
|  | 748.57703 | 0.00736
|  | 748.84866 | 0.00727
|  | 749.1203 | 0.00698
|  | 749.39194 | 0.00725
|  | 749.66358 | 0.00741
|  | 749.93522 | 0.0078
|  | 750.20686 | 0.00794
|  | 750.4785 | 0.00752
|  | 750.75014 | 0.0075
|  | 751.02178 | 0.00787
|  | 751.29342 | 0.00847
|  | 751.56506 | 0.00855
|  | 751.8367 | 0.00864
|  | 752.10834 | 0.00839
|  | 752.37998 | 0.00802
|  | 752.65162 | 0.00792
|  | 752.92325 | 0.00818
|  | 753.19489 | 0.00808
|  | 753.46653 | 0.00777
|  | 753.73817 | 0.00738
|  | 754.00981 | 0.00717
|  | 754.28145 | 0.00721
|  | 754.55309 | 0.00726
|  | 754.82473 | 0.00731
|  | 755.09637 | 0.00697
|  | 755.36801 | 0.00698
|  | 755.63965 | 0.00712
|  | 755.91129 | 0.00657
|  | 756.18293 | 0.00674
|  | 756.45457 | 0.00701
|  | 756.72621 | 0.00716
|  | 756.99785 | 0.00733
|  | 757.26948 | 0.00681
|  | 757.54112 | 0.00643
|  | 757.81276 | 0.00655
|  | 758.0844 | 0.00633
|  | 758.35604 | 0.00649
|  | 758.62768 | 0.00638
|  | 758.89932 | 0.00644
|  | 759.17096 | 0.00656
|  | 759.4426 | 0.00623
|  | 759.71424 | 0.00636
|  | 759.98588 | 0.00645
|  | 760.25752 | 0.00652
|  | 760.52916 | 0.00669
|  | 760.8008 | 0.00646
|  | 761.07244 | 0.00652
|  | 761.34407 | 0.00627
|  | 761.61571 | 0.0066
|  | 761.88735 | 0.00694
|  | 762.15899 | 0.00684
|  | 762.43063 | 0.00672
|  | 762.70227 | 0.00633
|  | 762.97391 | 0.0066
|  | 763.24555 | 0.00673
|  | 763.51719 | 0.00706
|  | 763.78883 | 0.0065
|  | 764.06047 | 0.0065
|  | 764.33211 | 0.00667
|  | 764.60375 | 0.00668
|  | 764.87539 | 0.00631
|  | 765.14703 | 0.00602
|  | 765.41866 | 0.00613
|  | 765.6903 | 0.00626
|  | 765.96194 | 0.00605
|  | 766.23358 | 0.00589
|  | 766.50522 | 0.00561
|  | 766.77686 | 0.00608
|  | 767.0485 | 0.00587
|  | 767.32014 | 0.00543
|  | 767.59178 | 0.00527
|  | 767.86342 | 0.00549
|  | 768.13506 | 0.00567
|  | 768.4067 | 0.00566
|  | 768.67834 | 0.00585
|  | 768.94998 | 0.00544
|  | 769.22162 | 0.00556
|  | 769.49326 | 0.0056
|  | 769.76489 | 0.00552
|  | 770.03653 | 0.00583
|  | 770.30817 | 0.00566
|  | 770.57981 | 0.0057
|  | 770.85145 | 0.00571
|  | 771.12309 | 0.00568
|  | 771.39473 | 0.00578
|  | 771.66637 | 0.00559
|  | 771.93801 | 0.00536
|  | 772.20965 | 0.00535
|  | 772.48129 | 0.00535
|  | 772.75293 | 0.00522
|  | 773.02457 | 0.00574
|  | 773.29621 | 0.0053
|  | 773.56785 | 0.00521
|  | 773.83948 | 0.00517
|  | 774.11112 | 0.00528
|  | 774.38276 | 0.00521
|  | 774.6544 | 0.00523
|  | 774.92604 | 0.00524
|  | 775.19768 | 0.00566
|  | 775.46932 | 0.00504
|  | 775.74096 | 0.00505
|  | 776.0126 | 0.0053
|  | 776.28424 | 0.00542
|  | 776.55588 | 0.00549
|  | 776.82752 | 0.00557
|  | 777.09916 | 0.0055
|  | 777.3708 | 0.00548
|  | 777.64244 | 0.00478
|  | 777.91407 | 0.00486
|  | 778.18571 | 0.0052
|  | 778.45735 | 0.00512
|  | 778.72899 | 0.00495
|  | 779.00063 | 0.00527
|  | 779.27227 | 0.00517
|  | 779.54391 | 0.00516
|  | 779.81555 | 0.00498
|  | 780.08719 | 0.00486
|  | 780.35883 | 0.00514
|  | 780.63047 | 0.00465
|  | 780.90211 | 0.00503
|  | 781.17375 | 0.00552
|  | 781.44539 | 0.00476
|  | 781.71703 | 0.005
|  | 781.98867 | 0.00549
|  | 782.2603 | 0.00485
|  | 782.53194 | 0.00514
|  | 782.80358 | 0.00526
|  | 783.07522 | 0.00528
|  | 783.34686 | 0.00517
|  | 783.6185 | 0.00476
|  | 783.89014 | 0.00532
|  | 784.16178 | 0.00514
|  | 784.43342 | 0.00475
|  | 784.70506 | 0.00445
|  | 784.9767 | 0.00538
|  | 785.24834 | 0.00484
|  | 785.51998 | 0.00496
|  | 785.79162 | 0.00479
|  | 786.06326 | 0.00468
|  | 786.33489 | 0.00491
|  | 786.60653 | 0.00547
|  | 786.87817 | 0.00538
|  | 787.14981 | 0.00474
|  | 787.42145 | 0.00517
|  | 787.69309 | 0.00505
|  | 787.96473 | 0.00506
|  | 788.23637 | 0.00491
|  | 788.50801 | 0.005
|  | 788.77965 | 0.00445
|  | 789.05129 | 0.00444
|  | 789.32293 | 0.00488
|  | 789.59457 | 0.0049
|  | 789.86621 | 0.00511
|  | 790.13785 | 0.00484
|  | 790.40948 | 0.00486
|  | 790.68112 | 0.00453
|  | 790.95276 | 0.00461
|  | 791.2244 | 0.00491
|  | 791.49604 | 0.00482
|  | 791.76768 | 0.00444
|  | 792.03932 | 0.00536
|  | 792.31096 | 0.00511
|  | 792.5826 | 0.00481
|  | 792.85424 | 0.00453
|  | 793.12588 | 0.00445
|  | 793.39752 | 0.00509
|  | 793.66916 | 0.00464
|  | 793.9408 | 0.00467
|  | 794.21244 | 0.00531
|  | 794.48408 | 0.00458
|  | 794.75571 | 0.00515
|  | 795.02735 | 0.00548
|  | 795.29899 | 0.00511
|  | 795.57063 | 0.00512
|  | 795.84227 | 0.00507
|  | 796.11391 | 0.00544
|  | 796.38555 | 0.00494
|  | 796.65719 | 0.00495
|  | 796.92883 | 0.00457
|  | 797.20047 | 0.00455
|  | 797.47211 | 0.00515
|  | 797.74375 | 0.00538
|  | 798.01539 | 0.00512
|  | 798.28703 | 0.00516
|  | 798.55867 | 0.00497
|  | 798.8303 | 0.005
|  | 799.10194 | 0.00493
|  | 799.37358 | 0.00529
|  | 799.64522 | 0.00449
|  | 799.91686 | 0.00507
|  | 800.1885 | 0.00517
|  | 800.46014 | 0.00537
|  | 800.73178 | 0.00521
|  | 801.00342 | 0.0052
|  | 801.27506 | 0.00545
|  | 801.5467 | 0.006
|  | 801.81834 | 0.00527
|  | 802.08998 | 0.00598
|  | 802.36162 | 0.00628
|  | 802.63326 | 0.00652
|  | 802.90489 | 0.00667
|  | 803.17653 | 0.00697
|  | 803.44817 | 0.00753
|  | 803.71981 | 0.00803
|  | 803.99145 | 0.00821
|  | 804.26309 | 0.0091
|  | 804.53473 | 0.00925
|  | 804.80637 | 0.00956
|  | 805.07801 | 0.00937
|  | 805.34965 | 0.00909
|  | 805.62129 | 0.00911
|  | 805.89293 | 0.00886
|  | 806.16457 | 0.00905
|  | 806.43621 | 0.00817
|  | 806.70785 | 0.00791
|  | 806.97949 | 0.00782
|  | 807.25112 | 0.0075
|  | 807.52276 | 0.00732
|  | 807.7944 | 0.00692
|  | 808.06604 | 0.0067
|  | 808.33768 | 0.00683
|  | 808.60932 | 0.00727
|  | 808.88096 | 0.00674
|  | 809.1526 | 0.00659
|  | 809.42424 | 0.00656
|  | 809.69588 | 0.00666
|  | 809.96752 | 0.00663
|  | 810.23916 | 0.00631
|  | 810.5108 | 0.00589
|  | 810.78244 | 0.0062
|  | 811.05408 | 0.00664
|  | 811.32571 | 0.00623
|  | 811.59735 | 0.00609
|  | 811.86899 | 0.00651
|  | 812.14063 | 0.00642
|  | 812.41227 | 0.00693
|  | 812.68391 | 0.00728
|  | 812.95555 | 0.00734
|  | 813.22719 | 0.00813
|  | 813.49883 | 0.00865
|  | 813.77047 | 0.00842
|  | 814.04211 | 0.00871
|  | 814.31375 | 0.00878
|  | 814.58539 | 0.00877
|  | 814.85703 | 0.00891
|  | 815.12867 | 0.00937
|  | 815.4003 | 0.00953
|  | 815.67194 | 0.00893
|  | 815.94358 | 0.00828
|  | 816.21522 | 0.00823
|  | 816.48686 | 0.00835
|  | 816.7585 | 0.00838
|  | 817.03014 | 0.00762
|  | 817.30178 | 0.00756
|  | 817.57342 | 0.0084
|  | 817.84506 | 0.00802
|  | 818.1167 | 0.00789
|  | 818.38834 | 0.0084
|  | 818.65998 | 0.00868
|  | 818.93162 | 0.00888
|  | 819.20326 | 0.00878
|  | 819.4749 | 0.0088
|  | 819.74653 | 0.00977
|  | 820.01817 | 0.01022
|  | 820.28981 | 0.01045
|  | 820.56145 | 0.00991
|  | 820.83309 | 0.01065
|  | 821.10473 | 0.01083
|  | 821.37637 | 0.01033
|  | 821.64801 | 0.01052
|  | 821.91965 | 0.01034
|  | 822.19129 | 0.01016
|  | 822.46293 | 0.01049
|  | 822.73457 | 0.01079
|  | 823.00621 | 0.01007
|  | 823.27785 | 0.01004
|  | 823.54949 | 0.00933
|  | 823.82112 | 0.00953
|  | 824.09276 | 0.00916
|  | 824.3644 | 0.00885
|  | 824.63604 | 0.00929
|  | 824.90768 | 0.0094
|  | 825.17932 | 0.00867
|  | 825.45096 | 0.00798
|  | 825.7226 | 0.00815
|  | 825.99424 | 0.0086
|  | 826.26588 | 0.00822
|  | 826.53752 | 0.00758
|  | 826.80916 | 0.0077
|  | 827.0808 | 0.00671
|  | 827.35244 | 0.00732
|  | 827.62408 | 0.00768
|  | 827.89571 | 0.00619
|  | 828.16735 | 0.00648
|  | 828.43899 | 0.00656
|  | 828.71063 | 0.00581
|  | 828.98227 | 0.00577
|  | 829.25391 | 0.00621
|  | 829.52555 | 0.00644
|  | 829.79719 | 0.00616
|  | 830.06883 | 0.00597
|  | 830.34047 | 0.00557
|  | 830.61211 | 0.00584
|  | 830.88375 | 0.00598
|  | 831.15539 | 0.00595
|  | 831.42703 | 0.00652
|  | 831.69867 | 0.00629
|  | 831.9703 | 0.00568
|  | 832.24194 | 0.00603
|  | 832.51358 | 0.00558
|  | 832.78522 | 0.00581
|  | 833.05686 | 0.00585
|  | 833.3285 | 0.00561
|  | 833.60014 | 0.00527
|  | 833.87178 | 0.00627
|  | 834.14342 | 0.00595
|  | 834.41506 | 0.00523
|  | 834.6867 | 0.00575
|  | 834.95834 | 0.00539
|  | 835.22998 | 0.00539
|  | 835.50162 | 0.00541
|  | 835.77326 | 0.00546
|  | 836.0449 | 0.00564
|  | 836.31653 | 0.00534
|  | 836.58817 | 0.0052
|  | 836.85981 | 0.00567
|  | 837.13145 | 0.0059
|  | 837.40309 | 0.00576
|  | 837.67473 | 0.00539
|  | 837.94637 | 0.00649
|  | 838.21801 | 0.0061
|  | 838.48965 | 0.00636
|  | 838.76129 | 0.00543
|  | 839.03293 | 0.00541
|  | 839.30457 | 0.00576
|  | 839.57621 | 0.00521
|  | 839.84785 | 0.00535
|  | 840.11949 | 0.00546
|  | 840.39112 | 0.00657
|  | 840.66276 | 0.00571
|  | 840.9344 | 0.00493
|  | 841.20604 | 0.00519
|  | 841.47768 | 0.00466
|  | 841.74932 | 0.0054
|  | 842.02096 | 0.00429
|  | 842.2926 | 0.00433
|  | 842.56424 | 0.0054
|  | 842.83588 | 0.00534
|  | 843.10752 | 0.00503
|  | 843.37916 | 0.00402
|  | 843.6508 | 0.00436
|  | 843.92244 | 0.00462
|  | 844.19408 | 0.00426
|  | 844.46571 | 0.00478
|  | 844.73735 | 0.00454
|  | 845.00899 | 0.00414
|  | 845.28063 | 0.00435
|  | 845.55227 | 0.00421
|  | 845.82391 | 0.00462
|  | 846.09555 | 0.00452
|  | 846.36719 | 0.00464
|  | 846.63883 | 0.00477
|  | 846.91047 | 0.00495
|  | 847.18211 | 0.0041
|  | 847.45375 | 0.0048
|  | 847.72539 | 0.00441
|  | 847.99703 | 0.00475
|  | 848.26867 | 0.0052
|  | 848.54031 | 0.00411
|  | 848.81194 | 0.00459
|  | 849.08358 | 0.00398
|  | 849.35522 | 0.00402
|  | 849.62686 | 0.00496
|  | 849.8985 | 0.00489
|  | 850.17014 | 0.00393
|  | 850.44178 | 0.0041
|  | 850.71342 | 0.0038
|  | 850.98506 | 0.00403
|  | 851.2567 | 0.00445
|  | 851.52834 | 0.00404
|  | 851.79998 | 0.00399
|  | 852.07162 | 0.00411
|  | 852.34326 | 0.00417
|  | 852.6149 | 0.00423
|  | 852.88653 | 0.00403
|  | 853.15817 | 0.00467
|  | 853.42981 | 0.00454
|  | 853.70145 | 0.00403
|  | 853.97309 | 0.00432
|  | 854.24473 | 0.00394
|  | 854.51637 | 0.00398
|  | 854.78801 | 0.00378
|  | 855.05965 | 0.00395
|  | 855.33129 | 0.00337
|  | 855.60293 | 0.0034
|  | 855.87457 | 0.0039
|  | 856.14621 | 0.00378
|  | 856.41785 | 0.00401
|  | 856.68949 | 0.00384
|  | 856.96112 | 0.00397
|  | 857.23276 | 0.00363
|  | 857.5044 | 0.00348
|  | 857.77604 | 0.00311
|  | 858.04768 | 0.0035
|  | 858.31932 | 0.00375
|  | 858.59096 | 0.00338
|  | 858.8626 | 0.00411
|  | 859.13424 | 0.0042
|  | 859.40588 | 0.00439
|  | 859.67752 | 0.0036
|  | 859.94916 | 0.00327
|  | 860.2208 | 0.0039
|  | 860.49244 | 0.0034
|  | 860.76408 | 0.00338
|  | 861.03572 | 0.0037
|  | 861.30735 | 0.00302
|  | 861.57899 | 0.00351
|  | 861.85063 | 0.00381
|  | 862.12227 | 0.00338
|  | 862.39391 | 0.0042
|  | 862.66555 | 0.00379
|  | 862.93719 | 0.00283
|  | 863.20883 | 0.00367
|  | 863.48047 | 0.00401
|  | 863.75211 | 0.00327
|  | 864.02375 | 0.00326
|  | 864.29539 | 0.00362
|  | 864.56703 | 0.0032
|  | 864.83867 | 0.00361
|  | 865.11031 | 0.00336
|  | 865.38194 | 0.00313
|  | 865.65358 | 0.00395
|  | 865.92522 | 0.00328
|  | 866.19686 | 0.00362
|  | 866.4685 | 0.00304
|  | 866.74014 | 0.00335
|  | 867.01178 | 0.00366
|  | 867.28342 | 0.00342
|  | 867.55506 | 0.00293
|  | 867.8267 | 0.00366
|  | 868.09834 | 0.00396
|  | 868.36998 | 0.00363
|  | 868.64162 | 0.00369
|  | 868.91326 | 0.00314
|  | 869.1849 | 0.00333
|  | 869.45653 | 0.00318
|  | 869.72817 | 0.00342
|  | 869.99981 | 0.003
|  | 870.27145 | 0.00348
|  | 870.54309 | 0.00403
|  | 870.81473 | 0.00333
|  | 871.08637 | 0.00375
|  | 871.35801 | 0.00319
|  | 871.62965 | 0.00378
|  | 871.90129 | 0.00408
|  | 872.17293 | 0.00326
|  | 872.44457 | 0.00411
|  | 872.71621 | 0.00435
|  | 872.98785 | 0.00418
|  | 873.25949 | 0.00352
|  | 873.53113 | 0.00223
|  | 873.80276 | 0.00263
|  | 874.0744 | 0.00388
|  | 874.34604 | 0.00291
|  | 874.61768 | 0.00304
|  | 874.88932 | 0.00292
|  | 875.16096 | 0.00283
|  | 875.4326 | 0.00364
|  | 875.70424 | 0.00294
|  | 875.97588 | 0.00301
|  | 876.24752 | 0.00289
|  | 876.51916 | 0.00351
|  | 876.7908 | 0.00299
|  | 877.06244 | 0.00333
|  | 877.33408 | 0.00428
|  | 877.60572 | 0.00322
|  | 877.87735 | 0.00356
|  | 878.14899 | 0.0041
|  | 878.42063 | 0.00378
|  | 878.69227 | 0.00399
|  | 878.96391 | 0.00431
|  | 879.23555 | 0.0055
|  | 879.50719 | 0.00522
|  | 879.77883 | 0.00511
|  | 880.05047 | 0.00523
|  | 880.32211 | 0.00491
|  | 880.59375 | 0.00616
|  | 880.86539 | 0.00612
|  | 881.13703 | 0.00557
|  | 881.40867 | 0.00606
|  | 881.68031 | 0.00572
|  | 881.95194 | 0.0051
|  | 882.22358 | 0.00401
|  | 882.49522 | 0.0042
|  | 882.76686 | 0.00345
|  | 883.0385 | 0.00376
|  | 883.31014 | 0.00387
|  | 883.58178 | 0.00375
|  | 883.85342 | 0.00409
|  | 884.12506 | 0.00319
|  | 884.3967 | 0.00323
|  | 884.66834 | 0.00367
|  | 884.93998 | 0.0028
|  | 885.21162 | 0.00301
|  | 885.48326 | 0.00296
|  | 885.7549 | 0.00233
|  | 886.02654 | 0.00309
|  | 886.29817 | 0.00375
|  | 886.56981 | 0.00343
|  | 886.84145 | 0.00341
|  | 887.11309 | 0.0033
|  | 887.38473 | 0.00293
|  | 887.65637 | 0.00279
|  | 887.92801 | 0.00332
|  | 888.19965 | 0.00305
|  | 888.47129 | 0.00253
|  | 888.74293 | 0.00255
|  | 889.01457 | 0.00281
|  | 889.28621 | 0.00283
|  | 889.55785 | 0.00282
|  | 889.82949 | 0.00324
|  | 890.10113 | 0.00326
|  | 890.37276 | 0.00279
|  | 890.6444 | 0.00344
|  | 890.91604 | 0.00227
|  | 891.18768 | 0.00252
|  | 891.45932 | 0.0029
|  | 891.73096 | 0.0034
|  | 892.0026 | 0.00395
|  | 892.27424 | 0.00379
|  | 892.54588 | 0.00359
|  | 892.81752 | 0.00347
|  | 893.08916 | 0.00409
|  | 893.3608 | 0.00326
|  | 893.63244 | 0.00346
|  | 893.90408 | 0.00408
|  | 894.17572 | 0.00389
|  | 894.44735 | 0.00356
|  | 894.71899 | 0.00385
|  | 894.99063 | 0.00333
|  | 895.26227 | 0.00347
|  | 895.53391 | 0.00332
|  | 895.80555 | 0.0028
|  | 896.07719 | 0.00339
|  | 896.34883 | 0.0026
|  | 896.62047 | 0.003
|  | 896.89211 | 0.00219
|  | 897.16375 | 0.0025
|  | 897.43539 | 0.00312
|  | 897.70703 | 0.00199
|  | 897.97867 | 0.00268
|  | 898.25031 | 0.00272
|  | 898.52194 | 0.00208
|  | 898.79358 | 0.00203
|  | 899.06522 | 0.00292
|  | 899.33686 | 0.00239
|  | 899.6085 | 0.00236
|  | -- | --
|  | -- | --
|  | -- | --
|  | -- | --
|  | -- | --
|  | -- | --
|  | -- | --
|  | -- | --
|  | -- | --
|  | -- | --
|  | -- | --
|  | -- | --
|  | -- | --
|  | -- | --
|  | -- | --
|  | -- | --
|  | -- | --
|  | -- | --
|  | -- | --
|  | -- | --
|  | -- | --
|  | -- | --
|  | -- | --
|  | -- | --
|  | -- | --
|  | -- | --
|  | -- | --
|  | -- | --
|  | -- | --
|  | -- | --
|  | -- | --
|  | -- | --
|  | -- | --
|  | -- | --
|  | -- | --
|  | -- | --
|  | -- | --
|  | -- | --
|  | -- | --
|  | -- | --
|  | -- | --
|  | -- | --
|  | -- | --
|  | -- | --
|  | -- | --
|  | -- | --
|  | -- | --
|  | -- | --
|  | -- | --
|  | -- | --
|  | -- | --
|  | -- | --
|  | -- | --
|  | -- | --
|  | -- | --
|  | -- | --
|  | -- | --
|  | -- | --
|  | -- | --
|  | -- | --
|  | -- | --
|  | -- | --
|  | -- | --
|  | -- | --
|  | -- | --
|  | -- | --
|  | -- | --
|  | -- | --
|  | -- | --
|  | -- | --
|  | -- | --
|  | -- | --
|  | -- | --
|  | -- | --
|  | -- | --
|  | -- | --
|  | -- | --
|  | -- | --
|  | -- | --
|  | -- | --
|  | -- | --
|  | -- | --
|  | -- | --
|  | -- | --
|  | -- | --
|  | -- | --
|  | -- | --
|  | -- | --
|  | -- | --
|  | -- | --
|  | -- | --
|  | -- | --
|  | -- | --
|  | -- | --
|  | -- | --
|  | -- | --
|  | -- | --
|  | -- | --
|  | -- | --
|  | -- | --
|  | -- | --
|  | -- | --
|  | -- | --
|  | -- | --
|  | -- | --
|  | -- | --
|  | -- | --
|  | -- | --
|  | -- | --
|  | -- | --
|  | -- | --
|  | -- | --
|  | -- | --
|  | -- | --
|  | -- | --
|  | -- | --
|  | -- | --
|  | -- | --
|  | -- | --
|  | -- | --
|  | -- | --
|  | -- | --
|  | -- | --
|  | -- | --
|  | -- | --
|  | -- | --
|  | -- | --
|  | -- | --
|  | -- | --
|  | -- | --
|  | -- | --
|  | -- | --
|  | -- | --
|  | -- | --
|  | -- | --
|  | -- | --
|  | -- | --
|  | -- | --
|  | -- | --
|  | -- | --
|  | -- | --
|  | -- | --
|  | -- | --
|  | -- | --
|  | -- | --
|  | -- | --
|  | -- | --
|  | -- | --
|  | -- | --
|  | -- | --
|  | -- | --
|  | -- | --
|  | -- | --
|  | -- | --
|  | -- | --
|  | -- | --
|  | -- | --
|  | -- | --
|  | -- | --
|  | -- | --
|  | -- | --
|  | -- | --
|  | -- | --
|  | -- | --
|  | -- | --
|  | -- | --
|  | -- | --
|  | -- | --
|  | -- | --
|  | -- | --
|  | -- | --
|  | -- | --
|  | -- | --
|  | -- | --
|  | -- | --
|  | -- | --
|  | -- | --
|  | -- | --
|  | -- | --
|  | -- | --
|  | -- | --
|  | -- | --
|  | -- | --
|  | -- | --
|  | -- | --
|  | -- | --
|  | -- | --
|  | -- | --
|  | -- | --
|  | -- | --
|  | -- | --
|  | -- | --
|  | -- | --
|  | -- | --
|  | -- | --
|  | -- | --
|  | -- | --
|  | -- | --
|  | -- | --
|  | -- | --
|  | -- | --
|  | -- | --
|  | -- | --
|  | -- | --
|  | -- | --
|  | -- | --
|  | -- | --
|  | -- | --
|  | -- | --
|  | -- | --
|  | -- | --
|  | -- | --
|  | -- | --
|  | -- | --
|  | -- | --
|  | -- | --
|  | -- | --
|  | -- | --
|  | -- | --
|  | -- | --
|  | -- | --
|  | -- | --
|  | -- | --
|  | -- | --
|  | -- | --
|  | -- | --
|  | -- | --
|  | -- | --
|  | -- | --
|  | -- | --
|  | -- | --
|  | -- | --
|  | -- | --
|  | -- | --
|  | -- | --
|  | -- | --
|  | -- | --
|  | -- | --
|  | -- | --
|  | -- | --
|  | -- | --
|  | -- | --
|  | -- | --
|  | -- | --
|  | -- | --
|  | -- | --
|  | -- | --
|  | -- | --
|  | -- | --
|  | -- | --
|  | -- | --
|  | -- | --
|  | -- | --
|  | -- | --
|  | -- | --
|  | -- | --
|  | -- | --
|  | -- | --
|  | -- | --
|  | -- | --
|  | -- | --
|  | -- | --
|  | -- | --
|  | -- | --
|  | -- | --
|  | -- | --
|  | -- | --
|  | -- | --
|  | -- | --
|  | -- | --
|  | -- | --
|  | -- | --
|  | -- | --
|  | -- | --
|  | -- | --
|  | -- | --
|  | -- | --
|  | -- | --
|  | -- | --
|  | -- | --
|  | -- | --
|  | -- | --
|  | -- | --
|  | -- | --
|  | -- | --
|  | -- | --
|  | -- | --
|  | -- | --
|  | -- | --
|  | -- | --
|  | -- | --
|  | -- | --
|  | -- | --
|  | -- | --
|  | -- | --
|  | -- | --
|  | -- | --
|  | -- | --
|  | -- | --
|  | -- | --
|  | -- | --
|  | -- | --
|  | -- | --
|  | -- | --
|  | -- | --
|  | -- | --
|  | -- | --
|  | -- | --
|  | -- | --
|  | -- | --
|  | -- | --
|  | -- | --
|  | -- | --
|  | -- | --
|  | -- | --
|  | -- | --
|  | -- | --
|  | -- | --
|  | -- | --
|  | -- | --
|  | -- | --
|  | -- | --
|  | -- | --
|  | -- | --
|  | -- | --
|  | -- | --
|  | -- | --
|  | -- | --
|  | -- | --
|  | -- | --
|  | -- | --
|  | -- | --
|  | -- | --
|  | -- | --
|  | -- | --
|  | -- | --
|  | -- | --
|  | -- | --
|  | -- | --
|  | -- | --
|  | -- | --
|  | -- | --
|  | -- | --
|  | -- | --
|  | -- | --
|  | -- | --
|  | -- | --
|  | -- | --
|  | -- | --
|  | -- | --
|  | -- | --
|  | -- | --
|  | -- | --
|  | -- | --
|  | -- | --
|  | -- | --
|  | -- | --
|  | -- | --
|  | -- | --
|  | -- | --
|  | -- | --
|  | -- | --
|  | -- | --
|  | -- | --
|  | -- | --
|  | -- | --
|  | -- | --
|  | -- | --
|  | -- | --
|  | -- | --
|  | -- | --
|  | -- | --
|  | -- | --
|  | -- | --
|  | -- | --
|  | -- | --
|  | -- | --
|  | -- | --
|  | -- | --
|  | -- | --
|  | -- | --
|  | -- | --
|  | -- | --
|  | -- | --
|  | -- | --
|  | -- | --
|  | -- | --
|  | -- | --
|  | -- | --
|  | -- | --
|  | -- | --
|  | -- | --
|  | -- | --
|  | -- | --
|  | -- | --
|  | -- | --
|  | -- | --
|  | -- | --
|  | -- | --
|  | -- | --
|  | -- | --
|  | -- | --
|  | -- | --
|  | -- | --
|  | -- | --
|  | -- | --
|  | -- | --
|  | -- | --
|  | -- | --
|  | -- | --
|  | -- | --
|  | -- | --
|  | -- | --
|  | -- | --
|  | -- | --
|  | -- | --
|  | -- | --
|  | -- | --
|  | -- | --
|  | -- | --
|  | -- | --
|  | -- | --
|  | -- | --
|  | -- | --
|  | -- | --
|  | -- | --
|  | -- | --
|  | -- | --
|  | -- | --
|  | -- | --
|  | -- | --
|  | -- | --
|  | -- | --
|  | -- | --
|  | -- | --
|  | -- | --
|  | -- | --
|  | -- | --
|  | -- | --
|  | -- | --
|  | -- | --
|  | -- | --
|  | -- | --
|  | -- | --
|  | -- | --
|  | -- | --
|  | -- | --
|  | -- | --
|  | -- | --
|  | -- | --
|  | -- | --
|  | -- | --
|  | -- | --
|  | -- | --
|  | -- | --
|  | -- | --
|  | -- | --
|  | -- | --
|  | -- | --
|  | -- | --
|  | -- | --
|  | -- | --
|  | -- | --
|  | -- | --
|  | -- | --
|  | -- | --
|  | -- | --
|  | -- | --
|  | -- | --
|  | -- | --
|  | -- | --
|  | -- | --
|  | -- | --
|  | -- | --
|  | -- | --
|  | -- | --
|  | -- | --
|  | -- | --
|  | -- | --
|  | -- | --
|  | -- | --
|  | -- | --
|  | -- | --
|  | -- | --
|  | -- | --
|  | -- | --
|  | -- | --
|  | -- | --
|  | -- | --
|  | -- | --
|  | -- | --
|  | -- | --
|  | -- | --
|  | -- | --
|  | -- | --
|  | -- | --
|  | -- | --
|  | -- | --
|  | -- | --
|  | -- | --
|  | -- | --
|  | -- | --
|  | -- | --
|  | -- | --
|  | -- | --
|  | -- | --
|  | -- | --
|  | -- | --
|  | -- | --
|  | -- | --
|  | -- | --
|  | -- | --
|  | -- | --
|  | -- | --
|  | -- | --
|  | -- | --
|  | -- | --
|  | -- | --
|  | -- | --
|  | -- | --
|  | -- | --
|  | -- | --
|  | -- | --
|  | -- | --
|  | -- | --
|  | -- | --
|  | -- | --
|  | -- | --
|  | -- | --
|  | -- | --
|  | -- | --
|  | -- | --
|  | -- | --
|  | -- | --
|  | -- | --
|  | -- | --
|  | -- | --
|  | -- | --
|  | -- | --
|  | -- | --
|  | -- | --
|  | -- | --
|  | -- | --
|  | -- | --
|  | -- | --
|  | -- | --
|  | -- | --
|  | -- | --
|  | -- | --
|  | -- | --
|  | -- | --
|  | -- | --
|  | -- | --
|  | -- | --
|  | -- | --
|  | -- | --
|  | -- | --
|  | -- | --
|  | -- | --
|  | -- | --
|  | -- | --
|  | -- | --
|  | -- | --
|  | -- | --
|  | -- | --
|  | -- | --
|  | -- | --
|  | -- | --
|  | -- | --
|  | -- | --
|  | -- | --
|  | -- | --
|  | -- | --
|  | -- | --
|  | -- | --
|  | -- | --
|  | -- | --
|  | -- | --
|  | -- | --
|  | -- | --
|  | -- | --
|  | -- | --
|  | -- | --
|  | -- | --
|  | -- | --
|  | -- | --
|  | -- | --
|  | -- | --
|  | -- | --
|  | -- | --
|  | -- | --
|  | -- | --
|  | -- | --
|  | -- | --
|  | -- | --
|  | -- | --
|  | -- | --
|  | -- | --
|  | -- | --
|  | -- | --
|  | -- | --
|  | -- | --
|  | -- | --
|  | -- | --
|  | -- | --
|  | -- | --
|  | -- | --
|  | -- | --
|  | -- | --
|  | -- | --
|  | -- | --
|  | -- | --
|  | -- | --
|  | -- | --
|  | -- | --
|  | -- | --
|  | -- | --
|  | -- | --
|  | -- | --
|  | -- | --
|  | -- | --
|  | -- | --
|  | -- | --
|  | -- | --
|  | -- | --
|  | -- | --
|  | -- | --
|  | -- | --
|  | -- | --
|  | -- | --
|  | -- | --
|  | -- | --
|  | -- | --
|  | -- | --
|  | -- | --
|  | -- | --
|  | -- | --
|  | -- | --
|  | -- | --
|  | -- | --
|  | -- | --
|  | -- | --
|  | -- | --
|  | -- | --
|  | -- | --
|  | -- | --
|  | -- | --
|  | -- | --
|  | -- | --
|  | -- | --
|  | -- | --
|  | -- | --
|  | -- | --
|  | -- | --
|  | -- | --
|  | -- | --
|  | -- | --
|  | -- | --
|  | -- | --
|  | -- | --
|  | -- | --
|  | -- | --
|  | -- | --
|  | -- | --
|  | -- | --
|  | -- | --
|  | -- | --
|  | -- | --
|  | -- | --
|  | -- | --
|  | -- | --
|  | -- | --
|  | -- | --
|  | -- | --
|  | -- | --
|  | -- | --
|  | -- | --
|  | -- | --
|  | -- | --
|  | -- | --
|  | -- | --
|  | -- | --
|  | -- | --
|  | -- | --
|  | -- | --
|  | -- | --
|  | -- | --
|  | -- | --
|  | -- | --
|  | -- | --
|  | -- | --
|  | -- | --
|  | -- | --
|  | -- | --
|  | -- | --
|  | -- | --
|  | -- | --
|  | -- | --
|  | -- | --
|  | -- | --
|  | -- | --
|  | -- | --
|  | -- | --
|  | -- | --
|  | -- | --
|  | -- | --
|  | -- | --
|  | -- | --
|  | -- | --
|  | -- | --
|  | -- | --
|  | -- | --
|  | -- | --
|  | -- | --
|  | -- | --
|  | -- | --
|  | -- | --
|  | -- | --
|  | -- | --
|  | -- | --
|  | -- | --
|  | -- | --
|  | -- | --
|  | -- | --
|  | -- | --
|  | -- | --
|  | -- | --
|  | -- | --

## Fig. 3 incert
% Y1.86EU0.14WO6 in TiO2 | Intesity
1 | 37.0068
2 | 78.3427
2.5 | 114.259
3 | 90.8405