## Dataset_Fig_8_Data
Biodegradation | Cellulose |  |  |  | PBAT_MPs_CRYO |  |  |  | PBAT_MPs_W |  |  |  | PLA_PHA_MPs_CRYO |  |  |  | PLA_PHA_MPs_W |  |  |  | PBAT_NPs_CRYO |  |  |  | PBAT_NPs_W |  |  |  | PLA/PHA_NPs_CRYO |  |  |  | PLA/PHA_NPs_W
Day | Average [ppm] | Accumulated [ppm] | Average [%] | Accumulated [%] | Average [ppm] | Accumulated [ppm] | Average [%] | Accumulated [%] | Average [ppm] | Accumulated [ppm] | Average [%] | Accumulated [%] | Average [ppm] | Accumulated [ppm] | Average [%] | Accumulated [%] | Average [ppm] | Accumulated [ppm] | Average [%] | Accumulated [%] | Average [mg] | Accumulated [mg] | Average [%] | Accumulated [%] | Average [ppm] | Accumulated [ppm] | Average [%] | Accumulated [%] | Average [ppm] | Accumulated [ppm] | Average [%] | Accumulated [%] | Average [ppm] | Accumulated [ppm] | Average [%] | Accumulated [%]
Fig. 6a,b |  |  |  | Fig. 6a,b |  |  |  | Fig. 6a |  |  |  | Fig. 6a |  |  |  | Fig. 6b |  |  |  | Fig. 6b |  |  |  | Fig. 6a |  |  |  | Fig. 6a |  |  |  | Fig. 6b |  |  |  | Fig. 6b
Abscissa |  |  |  | Ordinate |  |  |  | Ordinate |  |  |  | Ordinate |  |  |  | Ordinate |  |  |  | Ordinate |  |  |  | Ordinate |  |  |  | Ordinate |  |  |  | Ordinate |  |  |  | Ordinate
2 | 914.155 | 914.155 | 0.9936468 | 0.9936468 | 1894.999 | 1894.999 | 1.857843 | 1.857843 | 1992.538 | 1992.538 | 2.07556 | 2.033202 | 1291.314 | 1291.314 | 1.373739 | 1.373739 | 859.9798 | 859.9798 | 0.9772498 | 0.9772498 | 1633.791 | 1633.791 | 1.601756 | 1.601756 | 1756.759 | 1756.759 | 1.829957 | 1.829957 | 721.7433 | 721.7433 | 0.767812 | 0.767812 | 443.0368 | 443.0368 | 0.5034509 | 0.5034509
6 | 3627.294 | 4541.449 | 3.942711 | 4.936357 | 6148.872 | 8043.871 | 6.028306 | 7.886148 | 3191.794 | 5184.332 | 3.324785 | 5.290134 | 5394.053 | 6685.367 | 5.738354 | 7.112093 | 3866.192 | 4726.172 | 4.3934 | 5.37065 | 5496.211 | 7130.002 | 5.388442 | 6.990198 | 1645.803 | 3402.562 | 1.714378 | 3.544335 | 8649.028 | 9370.771 | 9.201093 | 9.968905 | 4953.622 | 5396.659 | 5.629116 | 6.132567
8 | 1218.281 | 5759.73 | 1.324218 | 6.260576 | 2391.947 | 10435.82 | 2.345046 | 10.23119 | 2060.824 | 7245.155 | 2.146691 | 7.393016 | 2135.971 | 8821.339 | 2.27231 | 9.384403 | 1941.218 | 6667.389 | 2.205929 | 7.576579 | 2114.928 | 9244.93 | 2.073459 | 9.063657 | 702.9138 | 4105.476 | 0.7322019 | 4.276537 | 2703.143 | 12073.91 | 2.875684 | 12.84459 | 1299.115 | 6695.774 | 1.476267 | 7.608834
10 | 2266.971 | 8026.7 | 2.464098 | 8.724674 | 4822.566 | 15258.38 | 4.728006 | 14.9592 | 3160.777 | 10405.93 | 3.292476 | 10.6183 | 4309.627 | 13130.97 | 4.584709 | 13.96911 | 3965.175 | 10632.56 | 4.505881 | 12.08246 | 4211.619 | 13456.55 | 4.129038 | 13.1927 | 1390.62 | 5496.095 | 1.448562 | 5.725099 | 5289.74 | 17363.65 | 5.627383 | 18.47197 | 2300.773 | 8996.547 | 2.614515 | 10.22335
13 | 1166.635 | 9193.335 | 1.268081 | 9.992755 | 2286.002 | 17544.39 | 2.241178 | 17.20038 | 2862.126 | 13268.06 | 2.981381 | 13.53883 | 2271.603 | 15402.57 | 2.416599 | 16.38571 | 1725.108 | 12357.67 | 1.96035 | 14.04281 | 2094.068 | 15550.62 | 2.053008 | 15.2457 | 1136.566 | 6632.661 | 1.183923 | 6.909022 | 2815.021 | 20178.67 | 2.994704 | 21.46668 | 1308.886 | 10305.43 | 1.487371 | 11.71072
18 | 3447.508 | 12640.84 | 3.747291 | 13.74005 | 5567.965 | 23112.35 | 5.458789 | 22.65917 | 4709.305 | 17977.36 | 4.905526 | 18.34425 | 6445.82 | 21848.39 | 6.857256 | 23.24297 | 4720.792 | 17078.46 | 5.364536 | 19.40735 | 3681.462 | 19232.08 | 3.609276 | 18.85498 | 2302.404 | 8935.065 | 2.398337 | 9.307359 | 4633.463 | 24812.14 | 4.929216 | 26.39589 | 2298.245 | 12603.68 | 2.611642 | 14.32236
21 | 603.8394 | 13244.68 | 0.6563472 | 14.39639 | 1339.169 | 24451.52 | 1.312911 | 23.97208 | 1754.698 | 19732.06 | 1.82781 | 20.13476 | 1869.054 | 23717.44 | 1.988355 | 25.23132 | 1566.915 | 18645.38 | 1.780585 | 21.18793 | 1140.196 | 20372.27 | 1.117839 | 19.97282 | 2461.262 | 11396.33 | 2.563815 | 11.87117 | 1859.763 | 26671.9 | 1.978471 | 28.37436 | 852.671 | 13456.35 | 0.9689444 | 15.29131
24 | 1111.935 | 14356.62 | 1.208625 | 15.60502 | 3178.379 | 27629.9 | 3.116058 | 27.08814 | 3478.202 | 23210.26 | 3.623127 | 23.68394 | 4080.026 | 27797.47 | 4.340454 | 29.57178 | 2996.648 | 21642.03 | 3.405282 | 24.59321 | 3168.375 | 23540.65 | 3.10625 | 23.07907 | 3034.359 | 14430.69 | 3.160791 | 15.03197 | 3667.643 | 30339.54 | 3.901747 | 32.27611 | 1380.339 | 14836.69 | 1.568567 | 16.85987
27 | 561.2593 | 14917.88 | 0.6100644 | 16.21508 | 1150.179 | 28780.08 | 1.127626 | 28.21576 | 1429.57 | 24639.83 | 1.489135 | 25.14269 | 1611.167 | 29408.64 | 1.714008 | 31.28578 | 901.5621 | 22543.59 | 1.024502 | 25.61772 | 1332.632 | 24873.28 | 1.306502 | 24.38557 | 2695.769 | 17126.46 | 2.808093 | 17.84006 | 1616.056 | 31955.6 | 1.719209 | 33.99532 | 703.1994 | 15539.89 | 0.7990903 | 17.65896
30 | 1046.51 | 15964.39 | 1.137511 | 17.35259 | 2649.26 | 31429.34 | 2.597313 | 30.81308 | 2720.291 | 27360.12 | 2.833637 | 27.91849 | 2944.957 | 32353.59 | 3.132933 | 34.41872 | 1358.034 | 23901.62 | 1.54322 | 27.16094 | 2410.355 | 27283.64 | 2.363093 | 26.74866 | 3754.53 | 20880.99 | 3.910969 | 21.75103 | 2953.96 | 34909.56 | 3.142511 | 37.13783 | 1352.402 | 16892.29 | 1.53682 | 19.19578
33 | 622.0599 | 16586.45 | 0.676152 | 18.02875 | 1410.616 | 32839.95 | 1.382957 | 32.19603 | 1462.575 | 28822.7 | 1.523516 | 29.41092 | 1550.511 | 33904.1 | 1.649479 | 36.0682 | 1231.372 | 25133 | 1.399286 | 28.56022 | 1413.539 | 28697.18 | 1.385823 | 28.13449 | 3011.28 | 23892.27 | 3.13675 | 24.88778 | 1433.762 | 36343.32 | 1.525279 | 38.66311 | 787.9573 | 17680.25 | 0.895406 | 20.09119
37 | 1082.444 | 17668.89 | 1.17657 | 19.20532 | 3076.808 | 35916.76 | 3.016478 | 35.21251 | 2895.518 | 31718.22 | 3.016164 | 32.36553 | 3039.241 | 36943.34 | 3.233235 | 39.30143 | 2274.2 | 27407.2 | 2.584318 | 31.14454 | 2926.925 | 31624.1 | 2.869534 | 31.00402 | 5279.174 | 29171.44 | 5.49914 | 30.38692 | 2448.134 | 38791.46 | 2.604398 | 41.26751 | 1323.146 | 19003.39 | 1.503575 | 21.59476
41 | 741.4122 | 18410.3 | 0.8058828 | 20.0112 | 1777.63 | 37694.39 | 1.742775 | 36.95529 | 1727.641 | 33445.86 | 1.799626 | 34.12843 | 1932.845 | 38876.19 | 2.056218 | 41.35765 | 1370.235 | 28777.43 | 1.557085 | 32.70163 | 1615.305 | 33239.41 | 1.583633 | 32.58765 | 5788.799 | 34960.24 | 6.029999 | 36.41692 | 1578.677 | 40370.13 | 1.679444 | 42.94695 | 890.3479 | 19893.74 | 1.011759 | 22.60652
45 | 639.1597 | 19049.46 | 0.6947388 | 20.70594 | 1298.599 | 38992.99 | 1.273136 | 38.22842 | 1256.161 | 34702.02 | 1.308501 | 35.41022 | 1408.116 | 40284.31 | 1.497996 | 42.85564 | -42.8319 | 28734.6 | -0.04867262 | 32.65295 | 816.6003 | 34056.01 | 0.8005886 | 33.38824 | 5768.641 | 40728.88 | 6.009001 | 42.42592 | 878.4 | 41248.53 | 0.934468 | 43.88142 | 650.2167 | 20543.96 | 0.7388826 | 23.34541
48 | 1306.349 | 20355.81 | 1.419945 | 22.12588 | 2276.306 | 41269.3 | 2.231672 | 40.46009 | 2438.314 | 37140.33 | 2.53991 | 37.8983 | 2129.753 | 42414.06 | 2.265694 | 45.12134 | 848.377 | 29582.98 | 0.9640647 | 33.61702 | 1993.434 | 36049.44 | 1.954347 | 35.34259 | 4058.965 | 44787.85 | 4.228089 | 46.65401 | 1810.412 | 43058.94 | 1.925971 | 45.80739 | 1068.024 | 21611.98 | 1.213664 | 24.55907
50 | 1707.149 | 22062.96 | 1.855597 | 23.98148 | 3071.396 | 44340.69 | 3.011172 | 43.47127 | 3244.819 | 40385.15 | 3.38002 | 41.20934 | 3449.115 | 45863.17 | 3.669271 | 48.79061 | 1011.544 | 30594.52 | 1.149482 | 34.7665 | 2466.07 | 38515.51 | 2.417716 | 37.76031 | 3812.285 | 48600.13 | 3.97113 | 50.62514 | 2536.78 | 45595.72 | 2.698703 | 48.50609 | 1521.222 | 23133.2 | 1.728661 | 26.28773
55 | 1065.162 | 23128.12 | 1.157784 | 25.13926 | 1558.634 | 45899.33 | 1.528072 | 44.99934 | 2646.831 | 43031.98 | 2.757115 | 43.91019 | 1576.458 | 47439.63 | 1.677083 | 50.46769 | 576.0511 | 31170.57 | 0.6546035 | 35.4211 | 1696.043 | 40211.56 | 1.662788 | 39.42309 | 3642.171 | 52242.3 | 3.793928 | 54.41906 | 1267.495 | 46863.22 | 1.348399 | 49.85449 | 814.5509 | 23947.75 | 0.925626 | 27.21336
58 | 618.1784 | 23746.3 | 0.6719331 | 25.8112 | 1266.822 | 47166.15 | 1.241983 | 46.24132 | 2914.434 | 45946.42 | 3.035868 | 46.8841 | 1774.561 | 49214.19 | 1.887831 | 52.35552 | 992.9924 | 32163.56 | 1.128401 | 36.5495 | 1467.778 | 41679.33 | 1.438998 | 40.86209 | 3382.951 | 55625.25 | 3.523908 | 57.94297 | 1779.946 | 48643.17 | 1.893559 | 51.74805 | 774.5132 | 24722.27 | 0.8801286 | 28.09349
59 | 1784.77 | 25531.07 | 1.939967 | 27.75116 | 2679.597 | 49845.74 | 2.627055 | 48.86838 | 4494.929 | 50441.35 | 4.682218 | 51.47076 | 2615.619 | 51829.81 | 2.782574 | 55.1381 | 559.5558 | 32723.12 | 0.6358588 | 37.18536 | 2746.821 | 44426.16 | 2.692962 | 43.55505 | 3337.217 | 58962.47 | 3.476267 | 61.41924 | 2049.35 | 50692.52 | 2.180159 | 53.92821 | 1256.064 | 25978.33 | 1.427346 | 29.52083
64 | 1901.57 | 27432.64 | 2.066924 | 29.81809 | 4175.625 | 54021.37 | 4.09375 | 52.96213 | 3442.902 | 53884.25 | 3.586356 | 54.98393 | 3071.168 | 54900.98 | 3.2672 | 58.4053 | 996.7699 | 33719.89 | 1.132693 | 38.31806 | 3178.643 | 47604.8 | 3.116317 | 46.67137 | 3315.256 | 62277.73 | 3.453392 | 64.87263 | 1241.903 | 51934.42 | 1.321174 | 55.24938 | 769.2074 | 26747.54 | 0.8740993 | 30.39493
66 | 2714.552 | 30147.19 | 2.9506 | 32.76869 | 3881.292 | 57902.66 | 3.805188 | 56.76731 | 5605.797 | 59490.04 | 5.839372 | 60.70413 | 4015.673 | 58916.65 | 4.271993 | 62.67729 | 1153.499 | 34873.39 | 1.310794 | 39.62885 | 4080.598 | 51685.4 | 4.000587 | 50.67196 | 3284.663 | 65562.39 | 3.421524 | 68.29415 | 1581.561 | 53515.98 | 1.682512 | 56.93189 | 899.3644 | 27646.9 | 1.022005 | 31.41694
72 | 1779.638 | 31926.83 | 1.934389 | 34.70308 | 5136.952 | 63039.61 | 5.036227 | 61.80354 | 3274.435 | 62764.48 | 3.41087 | 64.04539 | 2149.653 | 61066.31 | 2.286865 | 64.96416 | 1994.098 | 36867.49 | 2.266021 | 41.89487 | 3641.92 | 55327.32 | 3.570509 | 54.24247 | 3131.355 | 68693.74 | 3.261829 | 71.55598 | 1455.85 | 54971.83 | 1.548777 | 58.48067 | 1039.165 | 28686.07 | 1.180869 | 32.59781
79 | 2021.552 | 33948.38 | 2.197339 | 36.90042 | 4769.532 | 67809.14 | 4.676012 | 66.47955 | 3274.435 | 66038.91 | 3.41087 | 67.38665 | 2837.957 | 62829.44 | 3.019103 | 66.83983 | 2221.155 | 38091.59 | 2.524039 | 43.2859 | 4408.111 | 57914.47 | 4.321678 | 56.77889 | 2877.127 | 70005.19 | 2.997007 | 72.92208 | 1517.931 | 55761.84 | 1.61482 | 59.3211 | 871.6615 | 29038.15 | 0.9905244 | 32.9979
87 | 2263.465 | 36211.85 | 2.460289 | 39.3607 | 4402.113 | 72211.26 | 4.315797 | 70.79535 | 4345.029 | 70383.94 | 4.526072 | 71.82035 | 3526.261 | 64592.57 | 3.751341 | 68.7155 | 2448.211 | 39315.7 | 2.782058 | 44.67693 | 5174.303 | 60501.62 | 5.072846 | 59.31531 | 2622.898 | 71316.64 | 2.732185 | 74.28817 | 1580.012 | 56551.84 | 1.680864 | 60.16153 | 704.158 | 29390.23 | 0.8001795 | 33.39799
91 | 903.8838 | 37115.73 | 0.9824823 | 40.34319 | 2792.294 | 75003.55 | 2.737543 | 73.53289 | 3798.801 | 74182.75 | 3.957084 | 75.69668 | 1220.888 | 65813.46 | 1.298817 | 70.01431 | 649.8359 | 39965.53 | 0.7384499 | 45.41538 | 1478.777 | 61980.4 | 1.449781 | 60.76509 | 1938.406 | 73255.05 | 2.019173 | 76.30734 | 722.7928 | 57274.64 | 0.7689285 | 60.93046 | 443.681 | 29833.91 | 0.504183 | 33.90217
94 | 833.6567 | 37949.39 | 0.9061486 | 41.24934 | 2714.172 | 77717.72 | 2.660953 | 76.19385 | 2787.155 | 76969.9 | 2.903287 | 78.54071 | 1948.982 | 67762.44 | 2.073385 | 72.0877 | 1257.338 | 41222.87 | 1.428793 | 46.84417 | 3023.881 | 65004.28 | 2.964589 | 63.72968 | 1819.358 | 75074.41 | 1.895164 | 78.20251 | 1048.266 | 58322.9 | 1.115176 | 62.04564 | 647.4714 | 30481.38 | 0.7357629 | 34.63793
98 | 891.9408 | 38841.33 | 0.9695009 | 42.21884 | 2568.878 | 80286.6 | 2.518507 | 78.71235 | 3487.82 | 80457.72 | 3.633145 | 82.09971 | 1025.262 | 68787.7 | 1.090704 | 73.1784 | 642.9418 | 41865.81 | 0.7306157 | 47.57479 | 1660.101 | 66664.38 | 1.62755 | 65.35723 | 1816.577 | 76890.98 | 1.892268 | 80.09477 | 1074.022 | 59396.92 | 1.142577 | 63.18822 | 615.1204 | 31096.5 | 0.6990005 | 35.33693
108 | 2615.157 | 41456.49 | 2.842562 | 45.0614 | 3237.437 | 83524.04 | 3.173958 | 81.88631 | 2390.294 | 82848.01 | 2.489889 | 84.53879 | 1457.714 | 70245.41 | 1.550759 | 74.72916 | 2197.598 | 44063.41 | 2.49727 | 50.07206 | 1210.247 | 67874.62 | 1.186517 | 66.54375 | 1759.926 | 78650.91 | 1.833257 | 81.92803 | 998.8261 | 60395.75 | 1.062581 | 64.2508 | 1280.119 | 32376.62 | 1.454681 | 36.79161
115 | 1422.403 | 42878.89 | 1.54609 | 46.60749 | 2283.82 | 85807.86 | 2.239039 | 84.12535 | 3346.429 | 86194.44 | 3.485864 | 87.95351 | 1658.189 | 71903.6 | 1.76403 | 76.49319 | 1284.238 | 45347.65 | 1.459361 | 51.53142 | 2170.992 | 70045.62 | 2.128424 | 68.67217 | 1632.672 | 80283.58 | 1.7007 | 83.62873 | 794.0414 | 61189.79 | 0.8447249 | 65.09552 | 604.2946 | 32980.91 | 0.6866984 | 37.47831
121 | 2599.806 | 45478.7 | 2.825876 | 49.43336 | 1321.171 | 87129.03 | 1.295265 | 85.42062 | 1650.56 | 87845 | 1.719333 | 89.63776 | 2649.825 | 74553.43 | 2.818962 | 79.31216 | 2034.886 | 47382.53 | 2.31237 | 53.84379 | 4013.519 | 74059.14 | 3.934822 | 72.607 | 1507.321 | 81790.9 | 1.570126 | 85.19886 | 136.9607 | 61326.75 | 0.1457029 | 65.24123 | 1041.708 | 34022.62 | 1.18376 | 38.66207
128 | 1413.169 | 46891.86 | 1.536054 | 50.96942 | 1310.383 | 88439.41 | 1.28469 | 86.70531 | 1649.428 | 89494.43 | 1.718154 | 91.32085 | 1631.914 | 76185.34 | 1.736078 | 81.04823 | 1293.473 | 48676.01 | 1.469856 | 55.31365 | 2692.663 | 76751.8 | 2.639865 | 75.24686 | 1238.285 | 83029.19 | 1.28988 | 86.48874 | 1255.119 | 62581.87 | 1.335233 | 66.57646 | 936.5902 | 34959.21 | 1.064307 | 39.72638
132 | 2295.409 | 49187.27 | 2.49501 | 53.46443 | 1286.555 | 89725.97 | 1.261329 | 87.96663 | 1574.547 | 91068.98 | 1.640153 | 92.92753 | 2590.987 | 78776.33 | 2.756369 | 83.8046 | 1678.777 | 50354.78 | 1.907701 | 57.22135 | 3791.727 | 80543.52 | 3.717379 | 78.96424 | 1399.026 | 84428.21 | 1.457319 | 87.94606 | 1669.483 | 64251.35 | 1.776046 | 68.3525 | 1158.847 | 36118.06 | 1.316872 | 41.04325
143 | 1963.419 | 51150.69 | 2.134151 | 55.59858 | 1684.494 | 91410.46 | 1.651465 | 89.6181 | 1396.779 | 92465.76 | 1.454978 | 94.35281 | 2295.868 | 81072.19 | 2.442413 | 86.24702 | 1581.312 | 51936.1 | 1.796946 | 59.01829 | 3087.507 | 83631.03 | 3.026968 | 81.99121 | 996.2533 | 85424.47 | 1.037764 | 88.98382 | 1315.579 | 65566.93 | 1.399552 | 69.75206 | 942.016 | 37060.08 | 1.070473 | 42.11372
154 | 2435.095 | 53585.79 | 2.646842 | 58.24542 | 1138.989 | 92549.45 | 1.116656 | 90.73476 | 803.0666 | 93268.82 | 0.8365277 | 95.17227 | 2428.556 | 83500.75 | 2.58357 | 88.83059 | 1715.137 | 53651.23 | 1.94902 | 60.96731 | 3517.883 | 87148.91 | 3.448905 | 85.44011 | 954.0996 | 86378.57 | 0.9938537 | 89.97767 | 1320.47 | 66887.4 | 1.404755 | 71.15681 | 1013.938 | 38074.01 | 1.152202 | 43.26592