## Sheet1
|  | Z'/ohm | Z"/ohm | Z'/ohm | Z"/ohm
Z'/ohm | Z"/ohm |  |  |  |  | High Frequency (Hz) = 1e+5
|  | 13.62 | 0.2959 | 10.92 | 0.1647 | Low Frequency (Hz) = 0.01
6.665 | -0.2123 | 13.66 | 0.3281 | 10.93 | 0.3031 | Imp SF
6.679 | -0.04639 | 13.66 | 0.4102 | 10.95 | 0.4182 | Amplitude (V) = 0.005
6.702 | 0.1181 | 13.71 | 0.4629 | 11.01 | 0.5598 | Quiet Time (sec) = 2
6.736 | 0.2811 | 13.76 | 0.535 | 11.09 | 0.6894 | Cycles (.1-1Hz) = 1
6.777 | 0.4384 | 13.85 | 0.6094 | 11.18 | 0.8199 | Cycles (.01-.1Hz) = 1
6.832 | 0.5999 | 13.94 | 0.6873 | 11.26 | 0.9473 | Cycles (.001-.01Hz) = 1
6.9 | 0.7664 | 14.04 | 0.7662 | 11.36 | 1.088
6.984 | 0.9434 | 14.13 | 0.8468 | 11.47 | 1.245
7.085 | 1.132 | 14.23 | 0.9346 | 11.59 | 1.422
7.204 | 1.333 | 14.34 | 1.01 | 11.74 | 1.619
7.344 | 1.545 | 14.46 | 1.081 | 11.91 | 1.827
7.511 | 1.771 | 14.59 | 1.176 | 12.11 | 2.051
7.709 | 2.011 | 14.72 | 1.263 | 12.34 | 2.294
7.938 | 2.265 | 14.86 | 1.345 | 12.61 | 2.552
8.201 | 2.53 | 15 | 1.438 | 12.91 | 2.825
8.498 | 2.799 | 15.15 | 1.531 | 13.26 | 3.108
8.823 | 3.071 | 15.3 | 1.635 | 13.66 | 3.383
9.173 | 3.346 | 15.45 | 1.756 | 14.1 | 3.637
9.543 | 3.629 | 15.61 | 1.9 | 14.57 | 3.878
9.923 | 3.925 | 15.75 | 2.074 | 15.06 | 4.109
10.31 | 4.246 | 15.92 | 2.276 | 15.57 | 4.328
10.69 | 4.607 | 16.09 | 2.511 | 16.09 | 4.561
11.07 | 5.024 | 16.27 | 2.789 | 16.63 | 4.781
11.44 | 5.518 | 16.46 | 3.113 | 17.16 | 4.98
11.83 | 6.108 | 16.68 | 3.496 | 17.69 | 5.206
12.23 | 6.82 | 16.92 | 3.949 | 18.23 | 5.47
12.67 | 7.676 | 17.18 | 4.48 | 18.78 | 5.791
13.14 | 8.699 | 17.47 | 5.088 | 19.32 | 6.159
13.65 | 9.916 | 17.8 | 5.802 | 19.88 | 6.596
14.2 | 11.36 | 18.16 | 6.639 | 20.46 | 7.121
14.82 | 13.07 | 18.56 | 7.613 | 21.09 | 7.742
15.49 | 15.06 | 19 | 8.738 | 21.76 | 8.466
16.23 | 17.41 | 19.48 | 10.01 | 22.46 | 9.281
17.08 | 20.19 | 20.06 | 11.56 | 23.25 | 10.27
18.08 | 23.45 | 20.77 | 13.34 | 24.15 | 11.35
19.26 | 27.28 | 21.58 | 15.34 | 25.15 | 12.53
20.61 | 31.8 | 22.48 | 17.76 | 26.21 | 13.96
22.13 | 37.11 | 23.48 | 20.63 | 27.35 | 15.65
23.82 | 43.42 | 24.58 | 24.01 | 28.58 | 17.61
25.75 | 50.94 | 25.86 | 28.01 | 29.96 | 19.9
28 | 59.84 | 27.34 | 32.68 | 31.5 | 22.54
30.64 | 70.34 | 29.04 | 38.14 | 33.22 | 25.56
33.73 | 82.71 | 31.02 | 44.55 | 35.14 | 29.05
37.37 | 97.26 | 33.35 | 52.06 | 37.3 | 33.06
41.72 | 114.5 | 36.07 | 60.85 | 39.73 | 37.68
46.92 | 134.8 | 39.37 | 71.11 | 42.48 | 42.94
53.06 | 158.7 | 43.22 | 83.22 | 45.62 | 49.11
60.31 | 186.8 | 47.63 | 97.56 | 49.21 | 56.48
68.76 | 219.7 | 52.89 | 114.3 | 53.29 | 65.02
78.55 | 258.3 | 59.22 | 134.1 | 57.97 | 74.91
89.89 | 303.7 | 66.77 | 157.3 | 63.31 | 86.51
102.9 | 357.4 | 75.76 | 184 | 69.44 | 99.82
118 | 420.6 | 86.71 | 215.5 | 76.18 | 115.3
135.2 | 495.8 | 100.1 | 252.3 | 84.33 | 133.1
153.9 | 586.3 | 115.8 | 297.3 | 94.62 | 155.7
174.6 | 695 | 134.9 | 350.4 | 106.7 | 182.8
198.7 | 824.1 | 158.8 | 409.3 | 119.8 | 212.7
228.1 | 975.1 | 189.2 | 475.1 | 135.7 | 240.6
264.6 | 1149 | 227.8 | 548 | 156 | 270.9
309.6 | 1348 | 274.3 | 628 | 180.5 | 310.5
362.4 | 1581 | 331.8 | 715.5 | 213.3 | 346.6
423.7 | 1855 | 402.7 | 810.6 | 248.7 | 387.7
496.9 | 2176 | 487.9 | 916.8 | 299.9 | 445.3
585.3 | 2554 | 590.3 | 1030 | 349.8 | 506
691.9 | 2997 | 716.5 | 1147 | 394.4 | 544.1
820.7 | 3517 | 863.4 | 1269 | 438.8 | 565.7
975.9 | 4131 | 1033 | 1382 | 515.1 | 635
1161 | 4853 | 1232 | 1483 | 625.1 | 702
1382 | 5691 | 1430 | 1543 | 714.6 | 727
1648 | 6678 | 1644 | 1595 | 855.7 | 770.3
1970 | 7858 | 1878 | 1640 | 1046 | 847.6
2366 | 9264 | 2132 | 1661 | 1180 | 875.8
2886 | 10930 | 2382 | 1651 | 1225 | 898.9
3541 | 12870 | 2603 | 1585 | 1260 | 905.4
4373 | 15130 | 2815 | 1529 | 1334 | 844.9
5416 | 17770 | 2998 | 1455 | 1478 | 826.2
6677 | 20840 | 3132 | 1389 | 1549 | 847.5
8208 | 24340 | 3230 | 1309 | 1596 | 749.3
10270 | 28310 | 3323 | 1215 | 1720 | 655.5
13020 | 32770 | 3440 | 1135 | 1801 | 633.2
16620 | 37620 | 3534 | 1040 | 1959 | 590.7
21690 | 42690 | 3567 | 992.6 | 2297 | 537.2
27940 | 48070 | 3550 | 992.6 | 2826 | 415
35370 | 53740