## Summary
[Summary]
File Name | ZnAgO_3%_400C.DAT
Date of measurement | 2019-02-07
Time of measurement | 18:10
COMMENT1 | ZnAgO_3%_400C
COMMENT2 | IOS
COMMENT3
COMMENT4
Serial number | 722
Version
Sample weight | 0.3224 | [g] | Saturated vapor pressure | 100.89 | [kPa]
Standard volume | 9.85 | [cm3] | Adsorption cross section area | 0.162 | [nm2]
Dead volume | 15.849 | [cm3] | File name of walladsorption
Equilibrium time | 0 | [sec] | Wall adsorption correction value 1
Adsorptive | N2 |  | Wall adsorption correction value 2
Apparatus temperature | 0 | [C] | Number of adsorption data | 45
Adsorption temperature | 77.000 | [K] | Number of desorption data | 34

## AdsDes
[Adsorption / desorption isotherm]
File Name |  | ZnAgO_3%_400C.DAT
Date of measurement |  | 2019-02-07
Time of measurement |  | 18:10
COMMENT1 |  | ZnAgO_3%_400C
COMMENT2 |  | IOS
COMMENT3
COMMENT4
Serial number |  | 722
Version
Sample weight |  | 0.3224 | [g] |  | Saturated vapor pressure |  | 100.89 | [kPa]
Standard volume |  | 9.85 | [cm3] |  | Adsorption cross section area |  | 0.162 | [nm2]
Dead volume |  | 15.849 | [cm3] |  | File name of walladsorption
Equilibrium time |  | 0 | [sec] |  | Wall adsorption correction value 1
Adsorptive |  | N2 |  |  | Wall adsorption correction value 2
Apparatus temperature |  | 0 | [C] |  | Number of adsorption data |  | 45
Adsorption temperature |  | 77.000 | [K] |  | Number of desorption data |  | 34
No | pi/kPa | pe/kPa | pe2/kPa | p0/kPa | p/p0 | Va/cm3(STP) g-1
ADS
1 | 0 | 4.1967 | 0 | 100.78 | 0.041642 | 2.1666
2 | 0 | 6.5123 | 0 | 100.81 | 0.0646 | 2.2953
3 | 0 | 8.5299 | 0 | 100.79 | 0.08463 | 2.3853
4 | 0 | 10.573 | 0 | 100.78 | 0.1049 | 2.4661
5 | 0 | 12.593 | 0 | 100.77 | 0.125 | 2.5409
6 | 0 | 13.62 | 0 | 100.8 | 0.1351 | 2.5771
7 | 0 | 15.651 | 0 | 100.79 | 0.1553 | 2.6508
8 | 0 | 17.652 | 0 | 100.79 | 0.1751 | 2.7262
9 | 0 | 20.665 | 0 | 100.82 | 0.205 | 2.8422
10 | 0 | 25.678 | 0 | 100.84 | 0.2546 | 3.0535
11 | 0 | 30.71 | 0 | 100.82 | 0.3046 | 3.2942
12 | 0 | 35.735 | 0 | 100.83 | 0.3544 | 3.5573
13 | 0 | 40.716 | 0 | 100.84 | 0.4038 | 3.8303
14 | 0 | 45.742 | 0 | 100.82 | 0.4537 | 4.0991
15 | 0 | 50.776 | 0 | 100.83 | 0.5036 | 4.3613
16 | 0 | 55.821 | 0 | 100.86 | 0.5535 | 4.6224
17 | 0 | 60.849 | 0 | 100.86 | 0.6033 | 4.9062
18 | 0 | 65.819 | 0 | 100.85 | 0.6526 | 5.2277
19 | 0 | 70.752 | 0 | 100.87 | 0.7014 | 5.6074
20 | 0 | 75.632 | 0 | 100.86 | 0.7499 | 6.0904
21 | 0 | 80.422 | 0 | 100.86 | 0.7974 | 6.7184
22 | 0 | 86.238 | 0 | 100.87 | 0.8549 | 7.8735
23 | 0 | 87.632 | 0 | 100.86 | 0.8688 | 8.2824
24 | 0 | 90.979 | 0 | 100.89 | 0.9018 | 9.7387
25 | 0 | 92.083 | 0 | 100.87 | 0.9129 | 10.481
26 | 0 | 92.741 | 0 | 100.9 | 0.9191 | 11.004
27 | 0 | 93.665 | 0 | 100.92 | 0.9281 | 11.991
28 | 0 | 94.888 | 0 | 100.91 | 0.9403 | 13.761
29 | 0 | 95.228 | 0 | 100.91 | 0.9437 | 14.425
30 | 0 | 95.64 | 0 | 100.9 | 0.9479 | 15.305
31 | 0 | 95.959 | 0 | 100.94 | 0.9507 | 16.132
32 | 0 | 96.752 | 0 | 100.94 | 0.9585 | 19.03
33 | 0 | 96.946 | 0 | 100.91 | 0.9607 | 19.889
34 | 0 | 97.824 | 0 | 100.95 | 0.969 | 25.694
35 | 0 | 98.298 | 0 | 100.92 | 0.974 | 31.196
36 | 0 | 98.76 | 0 | 100.91 | 0.9787 | 39.036
37 | 0 | 98.992 | 0 | 100.91 | 0.981 | 45.077
38 | 0 | 99.164 | 0 | 100.94 | 0.9824 | 50.973
39 | 0 | 99.27 | 0 | 100.92 | 0.9837 | 56.854
40 | 0 | 99.439 | 0 | 100.91 | 0.9854 | 62.611
41 | 0 | 99.505 | 0 | 100.86 | 0.9866 | 68.285
42 | 0 | 99.632 | 0 | 100.89 | 0.9875 | 73.79
43 | 0 | 99.682 | 0 | 100.84 | 0.9885 | 79.283
44 | 0 | 99.763 | 0 | 100.86 | 0.9891 | 87.284
45 | 0 | 99.9 | 0 | 100.8 | 0.9911 | 95.107
DES
1 | 0 | 99.744 | 0 | 100.81 | 0.9894 | 94.183
2 | 0 | 99.644 | 0 | 100.83 | 0.9882 | 93.327
3 | 0 | 99.6 | 0 | 100.82 | 0.9879 | 92.517
4 | 0 | 99.321 | 0 | 100.79 | 0.9854 | 85.702
5 | 0 | 99.067 | 0 | 100.81 | 0.9827 | 77.888
6 | 0 | 98.887 | 0 | 100.79 | 0.9811 | 71.98
7 | 0 | 98.778 | 0 | 100.82 | 0.9797 | 66.236
8 | 0 | 98.493 | 0 | 100.8 | 0.9771 | 58.037
9 | 0 | 98.195 | 0 | 100.82 | 0.974 | 50.512
10 | 0 | 98.011 | 0 | 100.84 | 0.9719 | 44.772
11 | 0 | 97.626 | 0 | 100.85 | 0.968 | 36.955
12 | 0 | 97.193 | 0 | 100.87 | 0.9635 | 29.685
13 | 0 | 96.46 | 0 | 100.89 | 0.9561 | 22.274
14 | 0 | 95.578 | 0 | 100.92 | 0.9471 | 17.753
15 | 0 | 95.049 | 0 | 100.92 | 0.9418 | 16.057
16 | 0 | 94.556 | 0 | 100.94 | 0.9368 | 14.823
17 | 0 | 92.927 | 0 | 100.95 | 0.9205 | 11.994
18 | 0 | 92.029 | 0 | 100.96 | 0.9115 | 11.05
19 | 0 | 91.051 | 0 | 100.99 | 0.9016 | 10.219
20 | 0 | 89.523 | 0 | 101 | 0.8864 | 9.2847
21 | 0 | 88.358 | 0 | 100.97 | 0.8751 | 8.7328
22 | 0 | 86.46 | 0 | 100.99 | 0.8561 | 8.0423
23 | 0 | 85.567 | 0 | 100.97 | 0.8474 | 7.786
24 | 0 | 81.641 | 0 | 101.02 | 0.8082 | 6.9138
25 | 0 | 80.548 | 0 | 101 | 0.7975 | 6.7282
26 | 0 | 76.148 | 0 | 101.01 | 0.7539 | 6.1095
27 | 0 | 70.823 | 0 | 101 | 0.7012 | 5.558
28 | 0 | 65.549 | 0 | 101.01 | 0.6489 | 5.1401
29 | 0 | 60.364 | 0 | 101.01 | 0.5976 | 4.8047
30 | 0 | 55.254 | 0 | 101 | 0.5471 | 4.5136
31 | 0 | 50.174 | 0 | 101 | 0.4968 | 4.239
32 | 0 | 45.135 | 0 | 101.03 | 0.4467 | 3.9583
33 | 0 | 40.072 | 0 | 101.01 | 0.3967 | 3.6851
34 | 0 | 30.075 | 0 | 100.98 | 0.2978 | 3.1527