## Summary
[Summary]
File Name | ZnNiO_3%_400C.DAT
Date of measurement | 2019-02-12
Time of measurement | 17:38
COMMENT1 | ZnNiO_3%_400C
COMMENT2 | IOS
COMMENT3
COMMENT4
Serial number | 722
Version
Sample weight | 0.2707 | [g] |  | Saturated vapor pressure | 100.91 | [kPa]
Standard volume | 9.85 | [cm3] |  | Adsorption cross section area | 0.162 | [nm2]
Dead volume | 15.64 | [cm3] |  | File name of walladsorption
Equilibrium time | 0 | [sec] |  | Wall adsorption correction value 1
Adsorptive | N2 |  |  | Wall adsorption correction value 2
Apparatus temperature | 0 | [C] |  | Number of adsorption data | 47
Adsorption temperature | 77.000 | [K] |  | Number of desorption data | 31
BET plot
Vm |  | 2.8223 | [cm3(STP) g-1]
as,BET |  | 12.284 | [m2 g-1]
C |  | 210.69
Total pore volume(p/p0=0.990) |  | 0.1744 | [cm3 g-1]
Mean pore diameter |  | 56.786 | [nm]

## BET
[BET plot]
File Name |  | ZnNiO_3%_400C.DAT | [5 empty] | 0.05 | 0.01931342
Date of measurement |  | 2019-02-12 | [5 empty] | 0.35 | 0.1251036
Time of measurement |  | 17:38
COMMENT1 |  | ZnNiO_3%_400C
COMMENT2 |  | IOS
COMMENT3
COMMENT4
Serial number |  | 722
Version
Sample weight |  | 0.2707 | [g] |  | Saturated vapor pressure | 100.91 | [kPa]
Standard volume |  | 9.85 | [cm3] |  | Adsorption cross section area | 0.162 | [nm2]
Dead volume |  | 15.64 | [cm3] |  | File name of walladsorption
Equilibrium time |  | 0 | [sec] |  | Wall adsorption correction value 1
Adsorptive |  | N2 |  |  | Wall adsorption correction value 2
Apparatus temperature |  | 0 | [C] |  | Number of adsorption data | 47
Adsorption temperature |  | 77.000 | [K] |  | Number of desorption data | 31
Starting point |  |  | 3
End point |  |  | 7
Slope(Linear) |  |  | 0.3526
Intercept(Linear) |  |  | 0.0016817
Correlation coefficient |  |  | 1
Vm |  |  | 2.8223 | [cm3(STP) g-1]
as,BET |  |  | 12.284 | [m2 g-1]
C |  |  | 210.69
Total pore volume(p/p0=0.990) |  |  | 0.1744 | [cm3 g-1]
Mean pore diameter |  |  | 56.786 | [nm]
No | p/p0 | p/Va(p0-p)
0 | 0 | 0
1 | 0.029008 | 0.01173
2 | 0.063237 | 0.023981
3 | 0.084677 | 0.03155
4 | 0.1051 | 0.038728
5 | 0.1253 | 0.045864
6 | 0.1452 | 0.052899
7 | 0.1652 | 0.059948
8 | 0.1853 | 0.067021
9 | 0.2052 | 0.074044
10 | 0.2547 | 0.091335
11 | 0.3047 | 0.1087
12 | 0.3542 | 0.1261
13 | 0.4036 | 0.1446
14 | 0.4536 | 0.1656