## Summary
[Summary]
File Name | ZnO_400C_2.DAT
Date of measurement | 2019-01-17
Time of measurement | 18:00
COMMENT1 | ZnO_400C_2
COMMENT2 | IOS
COMMENT3
COMMENT4
Serial number | 722
Version
Sample weight | 0.2723 | [g] | Saturated vapor pressure | 100.34 | [kPa]
Standard volume | 9.85 | [cm3] | Adsorption cross section area | 0.162 | [nm2]
Dead volume | 15.644 | [cm3] | File name of walladsorption
Equilibrium time | 0 | [sec] | Wall adsorption correction value 1
Adsorptive | N2 |  | Wall adsorption correction value 2
Apparatus temperature | 0 | [C] | Number of adsorption data | 45
Adsorption temperature | 77.000 | [K] | Number of desorption data | 32

## AdsDes
[Adsorption / desorption isotherm]
File Name |  | ZnO_400C_2.DAT
Date of measurement |  | 2019-01-17
Time of measurement |  | 18:00
COMMENT1 |  | ZnO_400C_2
COMMENT2 |  | IOS
COMMENT3
COMMENT4
Serial number |  | 722
Version
Sample weight |  | 0.2723 | [g] |  | Saturated vapor pressure |  | 100.34 | [kPa]
Standard volume |  | 9.85 | [cm3] |  | Adsorption cross section area |  | 0.162 | [nm2]
Dead volume |  | 15.644 | [cm3] |  | File name of walladsorption
Equilibrium time |  | 0 | [sec] |  | Wall adsorption correction value 1
Adsorptive |  | N2 |  |  | Wall adsorption correction value 2
Apparatus temperature |  | 0 | [C] |  | Number of adsorption data |  | 45
Adsorption temperature |  | 77.000 | [K] |  | Number of desorption data |  | 32
No | pi/kPa | pe/kPa | pe2/kPa | p0/kPa | p/p0 | Va/cm3(STP) g-1
ADS
1 | 0 | 3.1433 | 0 | 100.27 | 0.031348 | 2.4314
2 | 0 | 6.3441 | 0 | 100.26 | 0.063276 | 2.663
3 | 0 | 8.5234 | 0 | 100.27 | 0.085004 | 2.7761
4 | 0 | 10.529 | 0 | 100.28 | 0.105 | 2.8682
5 | 0 | 12.512 | 0 | 100.3 | 0.1247 | 2.9552
6 | 0 | 13.541 | 0 | 100.3 | 0.135 | 2.999
7 | 0 | 15.533 | 0 | 100.29 | 0.1549 | 3.0861
8 | 0 | 16.575 | 0 | 100.31 | 0.1652 | 3.1308
9 | 0 | 18.547 | 0 | 100.27 | 0.185 | 3.2179
10 | 0 | 20.542 | 0 | 100.26 | 0.2049 | 3.3082
11 | 0 | 25.498 | 0 | 100.26 | 0.2543 | 3.5478
12 | 0 | 30.499 | 0 | 100.28 | 0.3041 | 3.82
13 | 0 | 35.477 | 0 | 100.31 | 0.3537 | 4.1249
14 | 0 | 40.447 | 0 | 100.3 | 0.4033 | 4.4454
15 | 0 | 45.457 | 0 | 100.32 | 0.4531 | 4.7636
16 | 0 | 50.472 | 0 | 100.31 | 0.5032 | 5.0778
17 | 0 | 55.488 | 0 | 100.34 | 0.553 | 5.3885
18 | 0 | 60.494 | 0 | 100.33 | 0.603 | 5.7169
19 | 0 | 65.439 | 0 | 100.36 | 0.652 | 6.0847
20 | 0 | 70.371 | 0 | 100.36 | 0.7012 | 6.5238
21 | 0 | 75.208 | 0 | 100.36 | 0.7494 | 7.079
22 | 0 | 79.964 | 0 | 100.37 | 0.7967 | 7.8146
23 | 0 | 85.76 | 0 | 100.4 | 0.8542 | 9.2129
24 | 0 | 87.157 | 0 | 100.4 | 0.8681 | 9.7207
25 | 0 | 90.52 | 0 | 100.4 | 0.9016 | 11.517
26 | 0 | 91.584 | 0 | 100.42 | 0.912 | 12.39
27 | 0 | 92.261 | 0 | 100.44 | 0.9186 | 13.073
28 | 0 | 93.175 | 0 | 100.42 | 0.9279 | 14.24
29 | 0 | 94.346 | 0 | 100.43 | 0.9394 | 16.317
30 | 0 | 94.682 | 0 | 100.43 | 0.9428 | 17.143
31 | 0 | 95.421 | 0 | 100.42 | 0.9502 | 19.293
32 | 0 | 95.612 | 0 | 100.44 | 0.9519 | 20.15
33 | 0 | 96.287 | 0 | 100.41 | 0.9589 | 23.42
34 | 0 | 96.475 | 0 | 100.42 | 0.9607 | 24.382
35 | 0 | 97.272 | 0 | 100.43 | 0.9686 | 31.05
36 | 0 | 97.717 | 0 | 100.4 | 0.9733 | 37.287
37 | 0 | 98.095 | 0 | 100.4 | 0.977 | 46.056
38 | 0 | 98.349 | 0 | 100.36 | 0.98 | 52.853
39 | 0 | 98.469 | 0 | 100.34 | 0.9814 | 59.497
40 | 0 | 98.618 | 0 | 100.34 | 0.9828 | 66.026
41 | 0 | 98.779 | 0 | 100.33 | 0.9845 | 72.462
42 | 0 | 98.837 | 0 | 100.27 | 0.9857 | 78.753
43 | 0 | 98.997 | 0 | 100.28 | 0.9872 | 87.874
44 | 0 | 99.085 | 0 | 100.25 | 0.9884 | 96.763
45 | 0 | 99.243 | 0 | 100.23 | 0.9902 | 105.33
DES
1 | 0 | 99.062 | 0 | 100.2 | 0.9886 | 104.33
2 | 0 | 98.961 | 0 | 100.21 | 0.9875 | 103.39
3 | 0 | 98.892 | 0 | 100.21 | 0.9868 | 102.53
4 | 0 | 98.539 | 0 | 100.18 | 0.9836 | 95.294
5 | 0 | 98.312 | 0 | 100.16 | 0.9815 | 88.533
6 | 0 | 98.118 | 0 | 100.16 | 0.9796 | 82.054
7 | 0 | 97.886 | 0 | 100.25 | 0.9764 | 72.695
8 | 0 | 97.548 | 0 | 100.2 | 0.9735 | 64.164
9 | 0 | 97.382 | 0 | 100.24 | 0.9715 | 57.589
10 | 0 | 97.074 | 0 | 100.26 | 0.9682 | 48.663
11 | 0 | 96.618 | 0 | 100.24 | 0.9639 | 40.35
12 | 0 | 96.159 | 0 | 100.25 | 0.9592 | 31.575
13 | 0 | 95.163 | 0 | 100.27 | 0.9491 | 23.681
14 | 0 | 94.032 | 0 | 100.3 | 0.9375 | 18.548
15 | 0 | 91.703 | 0 | 100.33 | 0.914 | 13.706
16 | 0 | 90.962 | 0 | 100.34 | 0.9065 | 12.923
17 | 0 | 90.331 | 0 | 100.36 | 0.9001 | 12.296
18 | 0 | 88.913 | 0 | 100.37 | 0.8859 | 11.222
19 | 0 | 87.787 | 0 | 100.4 | 0.8744 | 10.576
20 | 0 | 85.98 | 0 | 100.39 | 0.8565 | 9.7758
21 | 0 | 85.077 | 0 | 100.37 | 0.8476 | 9.4504
22 | 0 | 81.262 | 0 | 100.45 | 0.809 | 8.3886
23 | 0 | 80.095 | 0 | 100.39 | 0.7978 | 8.1544
24 | 0 | 75.755 | 0 | 100.46 | 0.7541 | 7.3916
25 | 0 | 70.46 | 0 | 100.46 | 0.7014 | 6.7203
26 | 0 | 65.186 | 0 | 100.45 | 0.6489 | 6.2182
27 | 0 | 60.012 | 0 | 100.4 | 0.5977 | 5.8195
28 | 0 | 54.894 | 0 | 100.47 | 0.5464 | 5.4717
29 | 0 | 49.868 | 0 | 100.48 | 0.4963 | 5.1506
30 | 0 | 44.883 | 0 | 100.48 | 0.4467 | 4.8035
31 | 0 | 39.816 | 0 | 100.48 | 0.3963 | 4.4838
32 | 0 | 29.873 | 0 | 100.5 | 0.2972 | 3.8569