## Sheet1
Osteogenic observation of various materials 8 weeks and 12 weeks after implantation
Bone volume | 8 Weeks |  |  | 12Weeks |  |  | Normal bone
| C | T | p | C | T | p
TV(mm3) | 27.27 | 27.27 |  | 27.27 | 27.27
BV(mm3) | 5.27±0.4 | 9.17±0.6 | 0.001 | 9.83±0.82 | 12.39±0.71 | 0.015 | 13.31±0.61
BV/TV(%) | 0.19±0.01 | 0.33±0.02 | 0.002 | 0.36±0.03 | 0.45±0.03 | 0.021 | 0.49±0.03
Tb.N(1/mm) | 2.42±0.01 | 4.17±0.21 | 0.001 | 3.39±0.27 | 6.01±0.51 | 0.001 | 5.97±0.37
TB.TH(mm) | 0.13±0.02 | 0.27±0.03 | 0.003 | 0.27±0.05 | 0.39±0.09 | 0.114 | 0.41±0.08
TB.sp(mm) | 0.49±0.03 | 0.29±0.04 | 0.004 | 0.39±0.01 | 0.30±0.03 | 0.008 | 0.31±0.03