## Sheet1
FNJ support | Log Differential Intrusion vs Pore size |  | HNM Support | Log Differential Intrusion vs Pore size
| Intrusion for Cycle 1 |  |  | Intrusion for Cycle 1
| Pore size Diameter (A) | Log Differential Intrusion (mL/g) |  | Pore size Diameter (A) | Log Differential Intrusion (mL/g)
| 3451743.25 | 0 |  | 3450605.75 | 0
| 910017.5625 | 0.01283366 |  | 911574.125 | 0.02865141
| 605825.9375 | 0.003124555 |  | 606329.6875 | 0.01003686
| 453770.9 | 0.002749333 |  | 454021.625 | 0.009933227
| 330019.3 | 0.00199612 |  | 329905.0625 | 0.008725479
| 302439.875 | 0 |  | 302370.8 | 0.008992149
| 241948 | 0.002136291 |  | 241912 | 0.008587266
| 213363 | 0.002106546 |  | 213403.6 | 0.009722173
| 172785.5 | 0.002008887 |  | 172822.5 | 0.007430992
| 139584.5 | 0.002234197 |  | 139603.1875 | 0.01590887
| 113363.9 | 0.001782084 |  | 113386.6 | 0.00209313
| 90489.3 | 0.002350363 |  | 90499.8 | 0.008496769
| 72452.15625 | 0.002144508 |  | 72445.625 | 0.01056586
| 60377.37 | 0.002614942 |  | 60387.23 | 0.01291354
| 48609.65625 | 0.004259504 |  | 49440.14 | 0.01953921
| 38346.54 | 0 |  | 38951.76 | 0.007717825
| 31859.1 | 0.00426393 |  | 32076.16 | 0.02747745
| 25282.59375 | 0.001097881 |  | 24848.96 | 0.05064418
| 20998.59 | 0.008758706 |  | 21042.29 | 0.0787616
| 16230.3 | 0.0105144 |  | 16207.51 | 0.1562703
| 13262.7 | 0.1791699 |  | 13247.54 | 0.3202792
| 10583.2 | 0.8806973 |  | 10546.84 | 3.84451
| 8367.693 | 0.3285851 |  | 8318.738 | 2.506391
| 6792.794 | 0.1363634 |  | 6775.724 | 0.02071532
| 5535.353 | 0.0586876 |  | 5535.239 | 0.002184867
| 4338.524 | 0.02023742 |  | 4331.593 | 0.001221989
| 3498.814 | 0.005901839 |  | 3500.46 | 0
| 2840.213 | 0.003461583 |  | 2838.634 | 0
| 2268.569 | 0 |  | 2270.153 | 0
| 1831.555 | 0 |  | 1831.662 | 0
| 1510.502 | 0 |  | 1510.52 | 0
| 1207.858 | 0 |  | 1208.382 | 0
| 953.6531 | 0 |  | 953.7683 | 0
| 771.0612 | 0 |  | 771.0381 | 0
| 625.0861 | 0 |  | 625.449 | 0
| 503.8723 | 0 |  | 503.8999 | 0
| 403.1302 | 0 |  | 403.1403 | 0
| 323.9222 | 0 |  | 323.9631 | 0
| 262.9032 | 0 |  | 262.8787 | 0
| 210.9238 | 0 |  | 210.8206 | 0
| 171.0301 | 0 |  | 171.0563 | 0
| 137.2929 | 0 |  | 137.2798 | 0
| 122.4401 | 0 |  | 122.4204 | 0
| 110.493 | 0 |  | 110.4955 | 0
| 90.5696 | 0 |  | 90.59102 | 0
| 72.37516 | 0 |  | 72.37637 | 0
| 60.30026 | 0 |  | 60.30138 | 0