## Sheet1
At 1200 °C | 10.09 | 237 | At 1300 °C | 10.09 | 232 | At 1400 °C | 10.09 | 222
| 10.15 | 245 |  | 10.15 | 214 |  | 10.15 | 211
| 10.21 | 225 |  | 10.21 | 199 |  | 10.21 | 218
| 10.27 | 253 |  | 10.27 | 239 |  | 10.27 | 228
| 10.33 | 216 |  | 10.33 | 205 |  | 10.33 | 218
| 10.39 | 228 |  | 10.39 | 209 |  | 10.39 | 230
| 10.45 | 234 |  | 10.45 | 221 |  | 10.45 | 224
| 10.51 | 245 |  | 10.51 | 199 |  | 10.51 | 206
| 10.57 | 254 |  | 10.57 | 199 |  | 10.57 | 216
| 10.63 | 242 |  | 10.63 | 218 |  | 10.63 | 210
| 10.69 | 237 |  | 10.69 | 204 |  | 10.69 | 187
| 10.75 | 225 |  | 10.75 | 213 |  | 10.75 | 221
| 10.81 | 252 |  | 10.81 | 197 |  | 10.81 | 190
| 10.87 | 243 |  | 10.87 | 222 |  | 10.87 | 206
| 10.93 | 214 |  | 10.93 | 240 |  | 10.93 | 224
| 10.99 | 212 |  | 10.99 | 217 |  | 10.99 | 174
| 11.05 | 226 |  | 11.05 | 207 |  | 11.05 | 172
| 11.11 | 232 |  | 11.11 | 210 |  | 11.11 | 208
| 11.17 | 217 |  | 11.17 | 201 |  | 11.17 | 207
| 11.23 | 236 |  | 11.23 | 210 |  | 11.23 | 178
| 11.29 | 208 |  | 11.29 | 227 |  | 11.29 | 209
| 11.35 | 234 |  | 11.35 | 192 |  | 11.35 | 197
| 11.41 | 212 |  | 11.41 | 198 |  | 11.41 | 200
| 11.47 | 214 |  | 11.47 | 203 |  | 11.47 | 221
| 11.53 | 208 |  | 11.53 | 179 |  | 11.53 | 217
| 11.59 | 217 |  | 11.59 | 215 |  | 11.59 | 201
| 11.65 | 230 |  | 11.65 | 226 |  | 11.65 | 198
| 11.71 | 218 |  | 11.71 | 211 |  | 11.71 | 211
| 11.77 | 244 |  | 11.77 | 194 |  | 11.77 | 212
| 11.83 | 242 |  | 11.83 | 198 |  | 11.83 | 175
| 11.89 | 215 |  | 11.89 | 226 |  | 11.89 | 210
| 11.95 | 251 |  | 11.95 | 202 |  | 11.95 | 175
| 12.01 | 234 |  | 12.01 | 210 |  | 12.01 | 209
| 12.07 | 237 |  | 12.07 | 193 |  | 12.07 | 189
| 12.13 | 237 |  | 12.13 | 200 |  | 12.13 | 170
| 12.19 | 225 |  | 12.19 | 195 |  | 12.19 | 173
| 12.25 | 202 |  | 12.25 | 204 |  | 12.25 | 184
| 12.31 | 213 |  | 12.31 | 188 |  | 12.31 | 219
| 12.37 | 223 |  | 12.37 | 219 |  | 12.37 | 194
| 12.43 | 223 |  | 12.43 | 190 |  | 12.43 | 198
| 12.49 | 223 |  | 12.49 | 202 |  | 12.49 | 205
| 12.55 | 228 |  | 12.55 | 197 |  | 12.55 | 210
| 12.61 | 214 |  | 12.61 | 223 |  | 12.61 | 166
| 12.67 | 205 |  | 12.67 | 179 |  | 12.67 | 193
| 12.73 | 217 |  | 12.73 | 202 |  | 12.73 | 200
| 12.79 | 207 |  | 12.79 | 197 |  | 12.79 | 213
| 12.85 | 243 |  | 12.85 | 194 |  | 12.85 | 180
| 12.91 | 219 |  | 12.91 | 199 |  | 12.91 | 195
| 12.97 | 213 |  | 12.97 | 187 |  | 12.97 | 209
| 13.03 | 229 |  | 13.03 | 179 |  | 13.03 | 189
| 13.09 | 211 |  | 13.09 | 196 |  | 13.09 | 201
| 13.15 | 214 |  | 13.15 | 194 |  | 13.15 | 188
| 13.21 | 230 |  | 13.21 | 183 |  | 13.21 | 181
| 13.27 | 221 |  | 13.27 | 173 |  | 13.27 | 179
| 13.33 | 232 |  | 13.33 | 221 |  | 13.33 | 174
| 13.39 | 219 |  | 13.39 | 205 |  | 13.39 | 225
| 13.45 | 222 |  | 13.45 | 200 |  | 13.45 | 176
| 13.51 | 226 |  | 13.51 | 200 |  | 13.51 | 190
| 13.57 | 251 |  | 13.57 | 175 |  | 13.57 | 188
| 13.63 | 222 |  | 13.63 | 200 |  | 13.63 | 203
| 13.69 | 252 |  | 13.69 | 193 |  | 13.69 | 177
| 13.75 | 212 |  | 13.75 | 203 |  | 13.75 | 209
| 13.81 | 224 |  | 13.81 | 187 |  | 13.81 | 179
| 13.87 | 226 |  | 13.87 | 191 |  | 13.87 | 193
| 13.93 | 208 |  | 13.93 | 175 |  | 13.93 | 179
| 13.99 | 208 |  | 13.99 | 199 |  | 13.99 | 149
| 14.05 | 234 |  | 14.05 | 165 |  | 14.05 | 193
| 14.11 | 218 |  | 14.11 | 210 |  | 14.11 | 178
| 14.17 | 221 |  | 14.17 | 194 |  | 14.17 | 175
| 14.23 | 187 |  | 14.23 | 186 |  | 14.23 | 173
| 14.29 | 216 |  | 14.29 | 189 |  | 14.29 | 185
| 14.35 | 211 |  | 14.35 | 214 |  | 14.35 | 211
| 14.41 | 198 |  | 14.41 | 195 |  | 14.41 | 193
| 14.47 | 221 |  | 14.47 | 199 |  | 14.47 | 183
| 14.53 | 214 |  | 14.53 | 179 |  | 14.53 | 203
| 14.59 | 213 |  | 14.59 | 214 |  | 14.59 | 183
| 14.65 | 210 |  | 14.65 | 179 |  | 14.65 | 184
| 14.71 | 206 |  | 14.71 | 188 |  | 14.71 | 173
| 14.77 | 245 |  | 14.77 | 202 |  | 14.77 | 170
| 14.83 | 242 |  | 14.83 | 167 |  | 14.83 | 194
| 14.89 | 207 |  | 14.89 | 182 |  | 14.89 | 167
| 14.95 | 208 |  | 14.95 | 213 |  | 14.95 | 185
| 15.01 | 221 |  | 15.01 | 175 |  | 15.01 | 176
| 15.07 | 203 |  | 15.07 | 218 |  | 15.07 | 185
| 15.13 | 227 |  | 15.13 | 169 |  | 15.13 | 175
| 15.19 | 199 |  | 15.19 | 169 |  | 15.19 | 171
| 15.25 | 196 |  | 15.25 | 178 |  | 15.25 | 187
| 15.31 | 238 |  | 15.31 | 200 |  | 15.31 | 180
| 15.37 | 216 |  | 15.37 | 167 |  | 15.37 | 172
| 15.43 | 201 |  | 15.43 | 174 |  | 15.43 | 189
| 15.49 | 217 |  | 15.49 | 176 |  | 15.49 | 173
| 15.55 | 195 |  | 15.55 | 175 |  | 15.55 | 174
| 15.61 | 216 |  | 15.61 | 194 |  | 15.61 | 191
| 15.67 | 216 |  | 15.67 | 211 |  | 15.67 | 183
| 15.73 | 205 |  | 15.73 | 189 |  | 15.73 | 179
| 15.79 | 206 |  | 15.79 | 197 |  | 15.79 | 195
| 15.85 | 188 |  | 15.85 | 198 |  | 15.85 | 197
| 15.91 | 236 |  | 15.91 | 213 |  | 15.91 | 201
| 15.97 | 215 |  | 15.97 | 199 |  | 15.97 | 220
| 16.03 | 216 |  | 16.03 | 236 |  | 16.03 | 250
| 16.09 | 230 |  | 16.09 | 239 |  | 16.09 | 244
| 16.15 | 261 |  | 16.15 | 296 |  | 16.15 | 283
| 16.21 | 323 |  | 16.21 | 297 |  | 16.21 | 347
| 16.27 | 301 |  | 16.27 | 365 |  | 16.27 | 412
| 16.33 | 350 |  | 16.33 | 398 |  | 16.33 | 446
| 16.39 | 370 |  | 16.39 | 380 |  | 16.39 | 483
| 16.45 | 315 |  | 16.45 | 379 |  | 16.45 | 444
| 16.51 | 316 |  | 16.51 | 334 |  | 16.51 | 378
| 16.57 | 278 |  | 16.57 | 309 |  | 16.57 | 306
| 16.63 | 258 |  | 16.63 | 257 |  | 16.63 | 255
| 16.69 | 235 |  | 16.69 | 221 |  | 16.69 | 226
| 16.75 | 228 |  | 16.75 | 205 |  | 16.75 | 209
| 16.81 | 214 |  | 16.81 | 211 |  | 16.81 | 201
| 16.87 | 230 |  | 16.87 | 207 |  | 16.87 | 196
| 16.93 | 183 |  | 16.93 | 196 |  | 16.93 | 197
| 16.99 | 201 |  | 16.99 | 183 |  | 16.99 | 206
| 17.05 | 214 |  | 17.05 | 211 |  | 17.05 | 194
| 17.11 | 201 |  | 17.11 | 190 |  | 17.11 | 182
| 17.17 | 206 |  | 17.17 | 210 |  | 17.17 | 158
| 17.23 | 238 |  | 17.23 | 184 |  | 17.23 | 188
| 17.29 | 207 |  | 17.29 | 178 |  | 17.29 | 166
| 17.35 | 210 |  | 17.35 | 159 |  | 17.35 | 174
| 17.41 | 195 |  | 17.41 | 195 |  | 17.41 | 171
| 17.47 | 209 |  | 17.47 | 170 |  | 17.47 | 178
| 17.53 | 206 |  | 17.53 | 179 |  | 17.53 | 174
| 17.59 | 200 |  | 17.59 | 159 |  | 17.59 | 178
| 17.65 | 213 |  | 17.65 | 180 |  | 17.65 | 164
| 17.71 | 193 |  | 17.71 | 175 |  | 17.71 | 150
| 17.77 | 197 |  | 17.77 | 195 |  | 17.77 | 177
| 17.83 | 212 |  | 17.83 | 172 |  | 17.83 | 160
| 17.89 | 217 |  | 17.89 | 171 |  | 17.89 | 166
| 17.95 | 189 |  | 17.95 | 182 |  | 17.95 | 164
| 18.01 | 172 |  | 18.01 | 217 |  | 18.01 | 170
| 18.07 | 195 |  | 18.07 | 173 |  | 18.07 | 162
| 18.13 | 194 |  | 18.13 | 162 |  | 18.13 | 163
| 18.19 | 227 |  | 18.19 | 160 |  | 18.19 | 160
| 18.25 | 209 |  | 18.25 | 155 |  | 18.25 | 163
| 18.31 | 199 |  | 18.31 | 177 |  | 18.31 | 155
| 18.37 | 199 |  | 18.37 | 185 |  | 18.37 | 164
| 18.43 | 195 |  | 18.43 | 174 |  | 18.43 | 159
| 18.49 | 200 |  | 18.49 | 139 |  | 18.49 | 168
| 18.55 | 214 |  | 18.55 | 158 |  | 18.55 | 187
| 18.61 | 212 |  | 18.61 | 170 |  | 18.61 | 185
| 18.67 | 214 |  | 18.67 | 179 |  | 18.67 | 174
| 18.73 | 209 |  | 18.73 | 151 |  | 18.73 | 157
| 18.79 | 204 |  | 18.79 | 188 |  | 18.79 | 133
| 18.85 | 238 |  | 18.85 | 152 |  | 18.85 | 152
| 18.91 | 193 |  | 18.91 | 177 |  | 18.91 | 151
| 18.97 | 212 |  | 18.97 | 176 |  | 18.97 | 165
| 19.03 | 189 |  | 19.03 | 158 |  | 19.03 | 162
| 19.09 | 189 |  | 19.09 | 174 |  | 19.09 | 148
| 19.15 | 218 |  | 19.15 | 186 |  | 19.15 | 140
| 19.21 | 203 |  | 19.21 | 212 |  | 19.21 | 151
| 19.27 | 222 |  | 19.27 | 186 |  | 19.27 | 162
| 19.33 | 216 |  | 19.33 | 191 |  | 19.33 | 169
| 19.39 | 236 |  | 19.39 | 176 |  | 19.39 | 166
| 19.45 | 195 |  | 19.45 | 175 |  | 19.45 | 174
| 19.51 | 222 |  | 19.51 | 148 |  | 19.51 | 146
| 19.57 | 205 |  | 19.57 | 187 |  | 19.57 | 149
| 19.63 | 209 |  | 19.63 | 193 |  | 19.63 | 171
| 19.69 | 204 |  | 19.69 | 186 |  | 19.69 | 171
| 19.75 | 221 |  | 19.75 | 184 |  | 19.75 | 152
| 19.81 | 212 |  | 19.81 | 172 |  | 19.81 | 164
| 19.87 | 232 |  | 19.87 | 187 |  | 19.87 | 169
| 19.93 | 234 |  | 19.93 | 193 |  | 19.93 | 165
| 19.99 | 206 |  | 19.99 | 183 |  | 19.99 | 165
| 20.05 | 236 |  | 20.05 | 171 |  | 20.05 | 171
| 20.11 | 190 |  | 20.11 | 180 |  | 20.11 | 181
| 20.17 | 215 |  | 20.17 | 178 |  | 20.17 | 163
| 20.23 | 208 |  | 20.23 | 175 |  | 20.23 | 181
| 20.29 | 205 |  | 20.29 | 208 |  | 20.29 | 194
| 20.35 | 191 |  | 20.35 | 221 |  | 20.35 | 181
| 20.41 | 195 |  | 20.41 | 183 |  | 20.41 | 188
| 20.47 | 208 |  | 20.47 | 222 |  | 20.47 | 201
| 20.53 | 183 |  | 20.53 | 230 |  | 20.53 | 223
| 20.59 | 203 |  | 20.59 | 205 |  | 20.59 | 234
| 20.65 | 168 |  | 20.65 | 227 |  | 20.65 | 200
| 20.71 | 234 |  | 20.71 | 233 |  | 20.71 | 224
| 20.77 | 236 |  | 20.77 | 238 |  | 20.77 | 235
| 20.83 | 189 |  | 20.83 | 246 |  | 20.83 | 251
| 20.89 | 203 |  | 20.89 | 234 |  | 20.89 | 230
| 20.95 | 186 |  | 20.95 | 227 |  | 20.95 | 231
| 21.01 | 213 |  | 21.01 | 277 |  | 21.01 | 285
| 21.07 | 211 |  | 21.07 | 267 |  | 21.07 | 303
| 21.13 | 186 |  | 21.13 | 326 |  | 21.13 | 322
| 21.19 | 215 |  | 21.19 | 346 |  | 21.19 | 370
| 21.25 | 212 |  | 21.25 | 368 |  | 21.25 | 425
| 21.31 | 179 |  | 21.31 | 414 |  | 21.31 | 547
| 21.37 | 200 |  | 21.37 | 440 |  | 21.37 | 683
| 21.43 | 219 |  | 21.43 | 563 |  | 21.43 | 888
| 21.49 | 215 |  | 21.49 | 639 |  | 21.49 | 1151
| 21.55 | 212 |  | 21.55 | 750 |  | 21.55 | 1414
| 21.61 | 185 |  | 21.61 | 758 |  | 21.61 | 1610
| 21.67 | 219 |  | 21.67 | 778 |  | 21.67 | 1717
| 21.73 | 204 |  | 21.73 | 741 |  | 21.73 | 1574
| 21.79 | 228 |  | 21.79 | 652 |  | 21.79 | 1407
| 21.85 | 188 |  | 21.85 | 480 |  | 21.85 | 1002
| 21.91 | 203 |  | 21.91 | 430 |  | 21.91 | 777
| 21.97 | 198 |  | 21.97 | 362 |  | 21.97 | 642
| 22.03 | 196 |  | 22.03 | 332 |  | 22.03 | 415
| 22.09 | 200 |  | 22.09 | 272 |  | 22.09 | 374
| 22.15 | 190 |  | 22.15 | 276 |  | 22.15 | 298
| 22.21 | 195 |  | 22.21 | 256 |  | 22.21 | 265
| 22.27 | 225 |  | 22.27 | 212 |  | 22.27 | 252
| 22.33 | 202 |  | 22.33 | 227 |  | 22.33 | 218
| 22.39 | 193 |  | 22.39 | 181 |  | 22.39 | 214
| 22.45 | 191 |  | 22.45 | 179 |  | 22.45 | 193
| 22.51 | 229 |  | 22.51 | 198 |  | 22.51 | 177
| 22.57 | 195 |  | 22.57 | 180 |  | 22.57 | 183
| 22.63 | 186 |  | 22.63 | 175 |  | 22.63 | 166
| 22.69 | 171 |  | 22.69 | 171 |  | 22.69 | 164
| 22.75 | 188 |  | 22.75 | 164 |  | 22.75 | 180
| 22.81 | 197 |  | 22.81 | 186 |  | 22.81 | 147
| 22.87 | 180 |  | 22.87 | 167 |  | 22.87 | 148
| 22.93 | 154 |  | 22.93 | 145 |  | 22.93 | 161
| 22.99 | 178 |  | 22.99 | 178 |  | 22.99 | 163
| 23.05 | 180 |  | 23.05 | 152 |  | 23.05 | 139
| 23.11 | 175 |  | 23.11 | 153 |  | 23.11 | 147
| 23.17 | 162 |  | 23.17 | 131 |  | 23.17 | 127
| 23.23 | 173 |  | 23.23 | 164 |  | 23.23 | 133
| 23.29 | 153 |  | 23.29 | 152 |  | 23.29 | 137
| 23.35 | 188 |  | 23.35 | 128 |  | 23.35 | 147
| 23.41 | 209 |  | 23.41 | 147 |  | 23.41 | 165
| 23.47 | 183 |  | 23.47 | 147 |  | 23.47 | 148
| 23.53 | 194 |  | 23.53 | 156 |  | 23.53 | 161
| 23.59 | 196 |  | 23.59 | 150 |  | 23.59 | 151
| 23.65 | 172 |  | 23.65 | 158 |  | 23.65 | 145
| 23.71 | 182 |  | 23.71 | 133 |  | 23.71 | 140
| 23.77 | 152 |  | 23.77 | 132 |  | 23.77 | 125
| 23.83 | 158 |  | 23.83 | 121 |  | 23.83 | 131
| 23.89 | 179 |  | 23.89 | 125 |  | 23.89 | 141
| 23.95 | 172 |  | 23.95 | 144 |  | 23.95 | 124
| 24.01 | 168 |  | 24.01 | 126 |  | 24.01 | 121
| 24.07 | 162 |  | 24.07 | 134 |  | 24.07 | 107
| 24.13 | 185 |  | 24.13 | 112 |  | 24.13 | 128
| 24.19 | 196 |  | 24.19 | 130 |  | 24.19 | 127
| 24.25 | 189 |  | 24.25 | 143 |  | 24.25 | 132
| 24.31 | 177 |  | 24.31 | 128 |  | 24.31 | 117
| 24.37 | 155 |  | 24.37 | 123 |  | 24.37 | 106
| 24.43 | 181 |  | 24.43 | 127 |  | 24.43 | 115
| 24.49 | 184 |  | 24.49 | 132 |  | 24.49 | 120
| 24.55 | 164 |  | 24.55 | 126 |  | 24.55 | 100
| 24.61 | 171 |  | 24.61 | 112 |  | 24.61 | 127
| 24.67 | 159 |  | 24.67 | 128 |  | 24.67 | 111
| 24.73 | 156 |  | 24.73 | 137 |  | 24.73 | 144
| 24.79 | 148 |  | 24.79 | 117 |  | 24.79 | 153
| 24.85 | 161 |  | 24.85 | 114 |  | 24.85 | 132
| 24.91 | 161 |  | 24.91 | 116 |  | 24.91 | 118
| 24.97 | 169 |  | 24.97 | 118 |  | 24.97 | 124
| 25.03 | 161 |  | 25.03 | 132 |  | 25.03 | 141
| 25.09 | 160 |  | 25.09 | 135 |  | 25.09 | 112
| 25.15 | 198 |  | 25.15 | 137 |  | 25.15 | 123
| 25.21 | 168 |  | 25.21 | 139 |  | 25.21 | 126
| 25.27 | 136 |  | 25.27 | 115 |  | 25.27 | 124
| 25.33 | 166 |  | 25.33 | 138 |  | 25.33 | 128
| 25.39 | 162 |  | 25.39 | 129 |  | 25.39 | 128
| 25.45 | 172 |  | 25.45 | 140 |  | 25.45 | 124
| 25.51 | 185 |  | 25.51 | 166 |  | 25.51 | 149
| 25.57 | 194 |  | 25.57 | 197 |  | 25.57 | 165
| 25.63 | 216 |  | 25.63 | 212 |  | 25.63 | 197
| 25.69 | 223 |  | 25.69 | 253 |  | 25.69 | 293
| 25.75 | 268 |  | 25.75 | 283 |  | 25.75 | 379
| 25.81 | 330 |  | 25.81 | 388 |  | 25.81 | 543
| 25.87 | 358 |  | 25.87 | 463 |  | 25.87 | 616
| 25.93 | 424 |  | 25.93 | 574 |  | 25.93 | 759
| 25.99 | 436 |  | 25.99 | 574 |  | 25.99 | 770
| 26.05 | 472 |  | 26.05 | 612 |  | 26.05 | 780
| 26.11 | 456 |  | 26.11 | 668 |  | 26.11 | 852
| 26.17 | 468 |  | 26.17 | 667 |  | 26.17 | 878
| 26.23 | 523 |  | 26.23 | 618 |  | 26.23 | 900
| 26.29 | 491 |  | 26.29 | 573 |  | 26.29 | 965
| 26.35 | 388 |  | 26.35 | 484 |  | 26.35 | 726
| 26.41 | 345 |  | 26.41 | 425 |  | 26.41 | 569
| 26.47 | 261 |  | 26.47 | 337 |  | 26.47 | 385
| 26.53 | 249 |  | 26.53 | 256 |  | 26.53 | 265
| 26.59 | 204 |  | 26.59 | 202 |  | 26.59 | 196
| 26.65 | 173 |  | 26.65 | 188 |  | 26.65 | 151
| 26.71 | 165 |  | 26.71 | 147 |  | 26.71 | 135
| 26.77 | 154 |  | 26.77 | 124 |  | 26.77 | 122
| 26.83 | 145 |  | 26.83 | 119 |  | 26.83 | 119
| 26.89 | 147 |  | 26.89 | 114 |  | 26.89 | 120
| 26.95 | 121 |  | 26.95 | 117 |  | 26.95 | 87
| 27.01 | 124 |  | 27.01 | 120 |  | 27.01 | 110
| 27.07 | 126 |  | 27.07 | 114 |  | 27.07 | 98
| 27.13 | 138 |  | 27.13 | 97 |  | 27.13 | 98
| 27.19 | 128 |  | 27.19 | 115 |  | 27.19 | 128
| 27.25 | 122 |  | 27.25 | 90 |  | 27.25 | 110
| 27.31 | 109 |  | 27.31 | 98 |  | 27.31 | 86
| 27.37 | 136 |  | 27.37 | 115 |  | 27.37 | 77
| 27.43 | 129 |  | 27.43 | 89 |  | 27.43 | 108
| 27.49 | 122 |  | 27.49 | 116 |  | 27.49 | 95
| 27.55 | 103 |  | 27.55 | 98 |  | 27.55 | 99
| 27.61 | 118 |  | 27.61 | 95 |  | 27.61 | 100
| 27.67 | 125 |  | 27.67 | 88 |  | 27.67 | 98
| 27.73 | 96 |  | 27.73 | 97 |  | 27.73 | 99
| 27.79 | 116 |  | 27.79 | 101 |  | 27.79 | 99
| 27.85 | 126 |  | 27.85 | 69 |  | 27.85 | 90
| 27.91 | 106 |  | 27.91 | 98 |  | 27.91 | 96
| 27.97 | 98 |  | 27.97 | 96 |  | 27.97 | 104
| 28.03 | 90 |  | 28.03 | 88 |  | 28.03 | 104
| 28.09 | 105 |  | 28.09 | 71 |  | 28.09 | 120
| 28.15 | 102 |  | 28.15 | 102 |  | 28.15 | 110
| 28.21 | 99 |  | 28.21 | 83 |  | 28.21 | 131
| 28.27 | 93 |  | 28.27 | 92 |  | 28.27 | 106
| 28.33 | 96 |  | 28.33 | 77 |  | 28.33 | 113
| 28.39 | 78 |  | 28.39 | 91 |  | 28.39 | 89
| 28.45 | 94 |  | 28.45 | 101 |  | 28.45 | 88
| 28.51 | 96 |  | 28.51 | 95 |  | 28.51 | 91
| 28.57 | 96 |  | 28.57 | 98 |  | 28.57 | 81
| 28.63 | 88 |  | 28.63 | 96 |  | 28.63 | 91
| 28.69 | 101 |  | 28.69 | 78 |  | 28.69 | 86
| 28.75 | 89 |  | 28.75 | 88 |  | 28.75 | 79
| 28.81 | 75 |  | 28.81 | 83 |  | 28.81 | 94
| 28.87 | 92 |  | 28.87 | 80 |  | 28.87 | 79
| 28.93 | 102 |  | 28.93 | 76 |  | 28.93 | 78
| 28.99 | 118 |  | 28.99 | 76 |  | 28.99 | 77
| 29.05 | 83 |  | 29.05 | 50 |  | 29.05 | 79
| 29.11 | 81 |  | 29.11 | 83 |  | 29.11 | 88
| 29.17 | 91 |  | 29.17 | 70 |  | 29.17 | 77
| 29.23 | 93 |  | 29.23 | 68 |  | 29.23 | 78
| 29.29 | 94 |  | 29.29 | 77 |  | 29.29 | 95
| 29.35 | 76 |  | 29.35 | 85 |  | 29.35 | 86
| 29.41 | 92 |  | 29.41 | 98 |  | 29.41 | 86
| 29.47 | 94 |  | 29.47 | 98 |  | 29.47 | 91
| 29.53 | 72 |  | 29.53 | 64 |  | 29.53 | 78
| 29.59 | 82 |  | 29.59 | 72 |  | 29.59 | 91
| 29.65 | 78 |  | 29.65 | 66 |  | 29.65 | 87
| 29.71 | 77 |  | 29.71 | 88 |  | 29.71 | 73
| 29.77 | 74 |  | 29.77 | 92 |  | 29.77 | 73
| 29.83 | 88 |  | 29.83 | 67 |  | 29.83 | 84
| 29.89 | 78 |  | 29.89 | 63 |  | 29.89 | 80
| 29.95 | 91 |  | 29.95 | 75 |  | 29.95 | 77
| 30.01 | 80 |  | 30.01 | 79 |  | 30.01 | 77
| 30.07 | 86 |  | 30.07 | 75 |  | 30.07 | 63
| 30.13 | 102 |  | 30.13 | 60 |  | 30.13 | 76
| 30.19 | 85 |  | 30.19 | 70 |  | 30.19 | 79
| 30.25 | 89 |  | 30.25 | 72 |  | 30.25 | 71
| 30.31 | 81 |  | 30.31 | 73 |  | 30.31 | 67
| 30.37 | 67 |  | 30.37 | 61 |  | 30.37 | 78
| 30.43 | 84 |  | 30.43 | 85 |  | 30.43 | 65
| 30.49 | 87 |  | 30.49 | 78 |  | 30.49 | 80
| 30.55 | 74 |  | 30.55 | 64 |  | 30.55 | 80
| 30.61 | 78 |  | 30.61 | 61 |  | 30.61 | 86
| 30.67 | 77 |  | 30.67 | 73 |  | 30.67 | 109
| 30.73 | 87 |  | 30.73 | 101 |  | 30.73 | 120
| 30.79 | 129 |  | 30.79 | 123 |  | 30.79 | 131
| 30.85 | 162 |  | 30.85 | 136 |  | 30.85 | 192
| 30.91 | 158 |  | 30.91 | 184 |  | 30.91 | 245
| 30.97 | 175 |  | 30.97 | 188 |  | 30.97 | 246
| 31.03 | 185 |  | 31.03 | 147 |  | 31.03 | 243
| 31.09 | 157 |  | 31.09 | 154 |  | 31.09 | 225
| 31.15 | 112 |  | 31.15 | 100 |  | 31.15 | 157
| 31.21 | 84 |  | 31.21 | 77 |  | 31.21 | 120
| 31.27 | 78 |  | 31.27 | 88 |  | 31.27 | 109
| 31.33 | 74 |  | 31.33 | 69 |  | 31.33 | 91
| 31.39 | 70 |  | 31.39 | 74 |  | 31.39 | 88
| 31.45 | 61 |  | 31.45 | 73 |  | 31.45 | 86
| 31.51 | 66 |  | 31.51 | 76 |  | 31.51 | 81
| 31.57 | 68 |  | 31.57 | 62 |  | 31.57 | 91
| 31.63 | 60 |  | 31.63 | 61 |  | 31.63 | 74
| 31.69 | 79 |  | 31.69 | 63 |  | 31.69 | 72
| 31.75 | 92 |  | 31.75 | 59 |  | 31.75 | 77
| 31.81 | 80 |  | 31.81 | 61 |  | 31.81 | 87
| 31.87 | 80 |  | 31.87 | 54 |  | 31.87 | 69
| 31.93 | 71 |  | 31.93 | 63 |  | 31.93 | 76
| 31.99 | 53 |  | 31.99 | 59 |  | 31.99 | 56
| 32.05 | 67 |  | 32.05 | 58 |  | 32.05 | 68
| 32.11 | 60 |  | 32.11 | 51 |  | 32.11 | 70
| 32.17 | 78 |  | 32.17 | 57 |  | 32.17 | 76
| 32.23 | 58 |  | 32.23 | 67 |  | 32.23 | 66
| 32.29 | 72 |  | 32.29 | 57 |  | 32.29 | 58
| 32.35 | 77 |  | 32.35 | 64 |  | 32.35 | 66
| 32.41 | 59 |  | 32.41 | 54 |  | 32.41 | 46
| 32.47 | 66 |  | 32.47 | 85 |  | 32.47 | 72
| 32.53 | 66 |  | 32.53 | 48 |  | 32.53 | 58
| 32.59 | 74 |  | 32.59 | 61 |  | 32.59 | 62
| 32.65 | 59 |  | 32.65 | 70 |  | 32.65 | 82
| 32.71 | 80 |  | 32.71 | 71 |  | 32.71 | 57
| 32.77 | 56 |  | 32.77 | 68 |  | 32.77 | 86
| 32.83 | 84 |  | 32.83 | 105 |  | 32.83 | 92
| 32.89 | 87 |  | 32.89 | 102 |  | 32.89 | 103
| 32.95 | 98 |  | 32.95 | 147 |  | 32.95 | 146
| 33.01 | 114 |  | 33.01 | 166 |  | 33.01 | 211
| 33.07 | 155 |  | 33.07 | 185 |  | 33.07 | 275
| 33.13 | 179 |  | 33.13 | 233 |  | 33.13 | 342
| 33.19 | 202 |  | 33.19 | 279 |  | 33.19 | 365
| 33.25 | 180 |  | 33.25 | 222 |  | 33.25 | 354
| 33.31 | 152 |  | 33.31 | 210 |  | 33.31 | 316
| 33.37 | 141 |  | 33.37 | 180 |  | 33.37 | 214
| 33.43 | 104 |  | 33.43 | 139 |  | 33.43 | 191
| 33.49 | 91 |  | 33.49 | 104 |  | 33.49 | 134
| 33.55 | 71 |  | 33.55 | 73 |  | 33.55 | 95
| 33.61 | 76 |  | 33.61 | 63 |  | 33.61 | 82
| 33.67 | 67 |  | 33.67 | 70 |  | 33.67 | 65
| 33.73 | 74 |  | 33.73 | 61 |  | 33.73 | 64
| 33.79 | 71 |  | 33.79 | 67 |  | 33.79 | 53
| 33.85 | 61 |  | 33.85 | 70 |  | 33.85 | 72
| 33.91 | 64 |  | 33.91 | 60 |  | 33.91 | 69
| 33.97 | 64 |  | 33.97 | 50 |  | 33.97 | 58
| 34.03 | 61 |  | 34.03 | 57 |  | 34.03 | 65
| 34.09 | 67 |  | 34.09 | 62 |  | 34.09 | 63
| 34.15 | 56 |  | 34.15 | 71 |  | 34.15 | 60
| 34.21 | 57 |  | 34.21 | 55 |  | 34.21 | 61
| 34.27 | 66 |  | 34.27 | 60 |  | 34.27 | 57
| 34.33 | 62 |  | 34.33 | 77 |  | 34.33 | 52
| 34.39 | 44 |  | 34.39 | 54 |  | 34.39 | 62
| 34.45 | 67 |  | 34.45 | 64 |  | 34.45 | 57
| 34.51 | 53 |  | 34.51 | 70 |  | 34.51 | 76
| 34.57 | 58 |  | 34.57 | 62 |  | 34.57 | 42
| 34.63 | 77 |  | 34.63 | 66 |  | 34.63 | 78
| 34.69 | 74 |  | 34.69 | 73 |  | 34.69 | 66
| 34.75 | 61 |  | 34.75 | 78 |  | 34.75 | 73
| 34.81 | 61 |  | 34.81 | 71 |  | 34.81 | 82
| 34.87 | 61 |  | 34.87 | 73 |  | 34.87 | 75
| 34.93 | 83 |  | 34.93 | 91 |  | 34.93 | 95
| 34.99 | 94 |  | 34.99 | 113 |  | 34.99 | 127
| 35.05 | 151 |  | 35.05 | 166 |  | 35.05 | 194
| 35.11 | 186 |  | 35.11 | 210 |  | 35.11 | 249
| 35.17 | 224 |  | 35.17 | 259 |  | 35.17 | 388
| 35.23 | 276 |  | 35.23 | 341 |  | 35.23 | 421
| 35.29 | 272 |  | 35.29 | 304 |  | 35.29 | 445
| 35.35 | 249 |  | 35.35 | 232 |  | 35.35 | 382
| 35.41 | 208 |  | 35.41 | 206 |  | 35.41 | 360
| 35.47 | 168 |  | 35.47 | 182 |  | 35.47 | 263
| 35.53 | 125 |  | 35.53 | 137 |  | 35.53 | 242
| 35.59 | 107 |  | 35.59 | 160 |  | 35.59 | 268
| 35.65 | 90 |  | 35.65 | 145 |  | 35.65 | 258
| 35.71 | 101 |  | 35.71 | 131 |  | 35.71 | 322
| 35.77 | 97 |  | 35.77 | 142 |  | 35.77 | 318
| 35.83 | 85 |  | 35.83 | 175 |  | 35.83 | 320
| 35.89 | 53 |  | 35.89 | 123 |  | 35.89 | 271
| 35.95 | 66 |  | 35.95 | 124 |  | 35.95 | 243
| 36.01 | 65 |  | 36.01 | 120 |  | 36.01 | 191
| 36.07 | 42 |  | 36.07 | 105 |  | 36.07 | 170
| 36.13 | 58 |  | 36.13 | 115 |  | 36.13 | 128
| 36.19 | 64 |  | 36.19 | 68 |  | 36.19 | 115
| 36.25 | 54 |  | 36.25 | 70 |  | 36.25 | 74
| 36.31 | 54 |  | 36.31 | 67 |  | 36.31 | 86
| 36.37 | 50 |  | 36.37 | 58 |  | 36.37 | 92
| 36.43 | 55 |  | 36.43 | 59 |  | 36.43 | 88
| 36.49 | 54 |  | 36.49 | 83 |  | 36.49 | 80
| 36.55 | 46 |  | 36.55 | 73 |  | 36.55 | 77
| 36.61 | 62 |  | 36.61 | 51 |  | 36.61 | 73
| 36.67 | 73 |  | 36.67 | 81 |  | 36.67 | 96
| 36.73 | 53 |  | 36.73 | 83 |  | 36.73 | 106
| 36.79 | 63 |  | 36.79 | 105 |  | 36.79 | 99
| 36.85 | 91 |  | 36.85 | 112 |  | 36.85 | 139
| 36.91 | 102 |  | 36.91 | 121 |  | 36.91 | 140
| 36.97 | 87 |  | 36.97 | 105 |  | 36.97 | 141
| 37.03 | 85 |  | 37.03 | 114 |  | 37.03 | 160
| 37.09 | 83 |  | 37.09 | 101 |  | 37.09 | 123
| 37.15 | 69 |  | 37.15 | 80 |  | 37.15 | 96
| 37.21 | 58 |  | 37.21 | 87 |  | 37.21 | 77
| 37.27 | 61 |  | 37.27 | 70 |  | 37.27 | 81
| 37.33 | 37 |  | 37.33 | 62 |  | 37.33 | 61
| 37.39 | 57 |  | 37.39 | 52 |  | 37.39 | 72
| 37.45 | 44 |  | 37.45 | 62 |  | 37.45 | 55
| 37.51 | 52 |  | 37.51 | 50 |  | 37.51 | 65
| 37.57 | 49 |  | 37.57 | 57 |  | 37.57 | 50
| 37.63 | 53 |  | 37.63 | 56 |  | 37.63 | 63
| 37.69 | 54 |  | 37.69 | 51 |  | 37.69 | 66
| 37.75 | 58 |  | 37.75 | 64 |  | 37.75 | 58
| 37.81 | 42 |  | 37.81 | 53 |  | 37.81 | 55
| 37.87 | 52 |  | 37.87 | 40 |  | 37.87 | 51
| 37.93 | 63 |  | 37.93 | 36 |  | 37.93 | 62
| 37.99 | 47 |  | 37.99 | 50 |  | 37.99 | 39
| 38.05 | 51 |  | 38.05 | 61 |  | 38.05 | 54
| 38.11 | 53 |  | 38.11 | 58 |  | 38.11 | 57
| 38.17 | 49 |  | 38.17 | 51 |  | 38.17 | 47
| 38.23 | 50 |  | 38.23 | 50 |  | 38.23 | 53
| 38.29 | 48 |  | 38.29 | 49 |  | 38.29 | 50
| 38.35 | 51 |  | 38.35 | 46 |  | 38.35 | 55
| 38.41 | 48 |  | 38.41 | 50 |  | 38.41 | 35
| 38.47 | 47 |  | 38.47 | 52 |  | 38.47 | 52
| 38.53 | 62 |  | 38.53 | 43 |  | 38.53 | 44
| 38.59 | 50 |  | 38.59 | 56 |  | 38.59 | 56
| 38.65 | 49 |  | 38.65 | 48 |  | 38.65 | 45
| 38.71 | 46 |  | 38.71 | 38 |  | 38.71 | 47
| 38.77 | 50 |  | 38.77 | 55 |  | 38.77 | 47
| 38.83 | 48 |  | 38.83 | 46 |  | 38.83 | 52
| 38.89 | 50 |  | 38.89 | 61 |  | 38.89 | 62
| 38.95 | 43 |  | 38.95 | 56 |  | 38.95 | 55
| 39.01 | 76 |  | 39.01 | 68 |  | 39.01 | 71
| 39.07 | 66 |  | 39.07 | 98 |  | 39.07 | 81
| 39.13 | 95 |  | 39.13 | 102 |  | 39.13 | 101
| 39.19 | 104 |  | 39.19 | 115 |  | 39.19 | 135
| 39.25 | 136 |  | 39.25 | 108 |  | 39.25 | 145
| 39.31 | 110 |  | 39.31 | 116 |  | 39.31 | 164
| 39.37 | 101 |  | 39.37 | 105 |  | 39.37 | 157
| 39.43 | 91 |  | 39.43 | 96 |  | 39.43 | 113
| 39.49 | 91 |  | 39.49 | 92 |  | 39.49 | 99
| 39.55 | 62 |  | 39.55 | 53 |  | 39.55 | 97
| 39.61 | 59 |  | 39.61 | 48 |  | 39.61 | 69
| 39.67 | 49 |  | 39.67 | 41 |  | 39.67 | 63
| 39.73 | 50 |  | 39.73 | 40 |  | 39.73 | 47
| 39.79 | 54 |  | 39.79 | 43 |  | 39.79 | 52
| 39.85 | 42 |  | 39.85 | 47 |  | 39.85 | 66
| 39.91 | 32 |  | 39.91 | 47 |  | 39.91 | 48
| 39.97 | 42 |  | 39.97 | 30 |  | 39.97 | 47
| 40.03 | 55 |  | 40.03 | 49 |  | 40.03 | 43
| 40.09 | 46 |  | 40.09 | 44 |  | 40.09 | 45
| 40.15 | 39 |  | 40.15 | 47 |  | 40.15 | 69
| 40.21 | 55 |  | 40.21 | 45 |  | 40.21 | 42
| 40.27 | 45 |  | 40.27 | 44 |  | 40.27 | 47
| 40.33 | 54 |  | 40.33 | 57 |  | 40.33 | 51
| 40.39 | 58 |  | 40.39 | 68 |  | 40.39 | 68
| 40.45 | 62 |  | 40.45 | 80 |  | 40.45 | 53
| 40.51 | 76 |  | 40.51 | 109 |  | 40.51 | 90
| 40.57 | 93 |  | 40.57 | 112 |  | 40.57 | 120
| 40.63 | 135 |  | 40.63 | 157 |  | 40.63 | 179
| 40.69 | 193 |  | 40.69 | 216 |  | 40.69 | 307
| 40.75 | 247 |  | 40.75 | 267 |  | 40.75 | 422
| 40.81 | 273 |  | 40.81 | 313 |  | 40.81 | 471
| 40.87 | 305 |  | 40.87 | 364 |  | 40.87 | 525
| 40.93 | 300 |  | 40.93 | 298 |  | 40.93 | 463
| 40.99 | 215 |  | 40.99 | 229 |  | 40.99 | 384
| 41.05 | 165 |  | 41.05 | 173 |  | 41.05 | 278
| 41.11 | 110 |  | 41.11 | 127 |  | 41.11 | 178
| 41.17 | 103 |  | 41.17 | 120 |  | 41.17 | 115
| 41.23 | 76 |  | 41.23 | 73 |  | 41.23 | 105
| 41.29 | 68 |  | 41.29 | 72 |  | 41.29 | 72
| 41.35 | 53 |  | 41.35 | 65 |  | 41.35 | 64
| 41.41 | 55 |  | 41.41 | 50 |  | 41.41 | 60
| 41.47 | 58 |  | 41.47 | 48 |  | 41.47 | 47
| 41.53 | 39 |  | 41.53 | 50 |  | 41.53 | 64
| 41.59 | 44 |  | 41.59 | 46 |  | 41.59 | 56
| 41.65 | 47 |  | 41.65 | 49 |  | 41.65 | 53
| 41.71 | 44 |  | 41.71 | 50 |  | 41.71 | 50
| 41.77 | 44 |  | 41.77 | 46 |  | 41.77 | 60
| 41.83 | 40 |  | 41.83 | 42 |  | 41.83 | 51
| 41.89 | 49 |  | 41.89 | 60 |  | 41.89 | 50
| 41.95 | 48 |  | 41.95 | 62 |  | 41.95 | 43
| 42.01 | 58 |  | 42.01 | 53 |  | 42.01 | 54
| 42.07 | 40 |  | 42.07 | 52 |  | 42.07 | 70
| 42.13 | 46 |  | 42.13 | 67 |  | 42.13 | 67
| 42.19 | 48 |  | 42.19 | 59 |  | 42.19 | 89
| 42.25 | 56 |  | 42.25 | 99 |  | 42.25 | 94
| 42.31 | 60 |  | 42.31 | 106 |  | 42.31 | 133
| 42.37 | 76 |  | 42.37 | 118 |  | 42.37 | 142
| 42.43 | 83 |  | 42.43 | 130 |  | 42.43 | 165
| 42.49 | 127 |  | 42.49 | 153 |  | 42.49 | 225
| 42.55 | 108 |  | 42.55 | 174 |  | 42.55 | 203
| 42.61 | 114 |  | 42.61 | 142 |  | 42.61 | 218
| 42.67 | 112 |  | 42.67 | 143 |  | 42.67 | 191
| 42.73 | 110 |  | 42.73 | 121 |  | 42.73 | 155
| 42.79 | 76 |  | 42.79 | 116 |  | 42.79 | 139
| 42.85 | 81 |  | 42.85 | 102 |  | 42.85 | 107
| 42.91 | 64 |  | 42.91 | 84 |  | 42.91 | 76
| 42.97 | 81 |  | 42.97 | 72 |  | 42.97 | 90
| 43.03 | 64 |  | 43.03 | 49 |  | 43.03 | 76
| 43.09 | 57 |  | 43.09 | 51 |  | 43.09 | 90
| 43.15 | 55 |  | 43.15 | 56 |  | 43.15 | 58
| 43.21 | 45 |  | 43.21 | 52 |  | 43.21 | 47
| 43.27 | 51 |  | 43.27 | 46 |  | 43.27 | 52
| 43.33 | 71 |  | 43.33 | 51 |  | 43.33 | 51
| 43.39 | 51 |  | 43.39 | 48 |  | 43.39 | 46
| 43.45 | 47 |  | 43.45 | 37 |  | 43.45 | 55
| 43.51 | 44 |  | 43.51 | 51 |  | 43.51 | 50
| 43.57 | 52 |  | 43.57 | 43 |  | 43.57 | 30
| 43.63 | 46 |  | 43.63 | 39 |  | 43.63 | 36
| 43.69 | 48 |  | 43.69 | 39 |  | 43.69 | 42
| 43.75 | 47 |  | 43.75 | 59 |  | 43.75 | 55
| 43.81 | 52 |  | 43.81 | 42 |  | 43.81 | 63
| 43.87 | 43 |  | 43.87 | 46 |  | 43.87 | 58
| 43.93 | 47 |  | 43.93 | 54 |  | 43.93 | 64
| 43.99 | 40 |  | 43.99 | 62 |  | 43.99 | 66
| 44.05 | 41 |  | 44.05 | 56 |  | 44.05 | 69
| 44.11 | 48 |  | 44.11 | 54 |  | 44.11 | 91
| 44.17 | 51 |  | 44.17 | 66 |  | 44.17 | 86
| 44.23 | 33 |  | 44.23 | 49 |  | 44.23 | 100
| 44.29 | 42 |  | 44.29 | 43 |  | 44.29 | 97
| 44.35 | 32 |  | 44.35 | 55 |  | 44.35 | 85
| 44.41 | 45 |  | 44.41 | 53 |  | 44.41 | 77
| 44.47 | 44 |  | 44.47 | 53 |  | 44.47 | 79
| 44.53 | 40 |  | 44.53 | 43 |  | 44.53 | 60
| 44.59 | 48 |  | 44.59 | 43 |  | 44.59 | 58
| 44.65 | 48 |  | 44.65 | 57 |  | 44.65 | 46
| 44.71 | 54 |  | 44.71 | 40 |  | 44.71 | 52
| 44.77 | 37 |  | 44.77 | 31 |  | 44.77 | 49
| 44.83 | 54 |  | 44.83 | 34 |  | 44.83 | 41
| 44.89 | 50 |  | 44.89 | 31 |  | 44.89 | 40
| 44.95 | 45 |  | 44.95 | 47 |  | 44.95 | 40
| 45.01 | 36 |  | 45.01 | 37 |  | 45.01 | 45
| 45.07 | 43 |  | 45.07 | 36 |  | 45.07 | 33
| 45.13 | 42 |  | 45.13 | 49 |  | 45.13 | 42
| 45.19 | 39 |  | 45.19 | 41 |  | 45.19 | 46
| 45.25 | 42 |  | 45.25 | 31 |  | 45.25 | 48
| 45.31 | 44 |  | 45.31 | 46 |  | 45.31 | 43
| 45.37 | 44 |  | 45.37 | 28 |  | 45.37 | 37
| 45.43 | 34 |  | 45.43 | 29 |  | 45.43 | 38
| 45.49 | 37 |  | 45.49 | 41 |  | 45.49 | 42
| 45.55 | 31 |  | 45.55 | 40 |  | 45.55 | 46
| 45.61 | 52 |  | 45.61 | 31 |  | 45.61 | 37
| 45.67 | 48 |  | 45.67 | 31 |  | 45.67 | 35
| 45.73 | 39 |  | 45.73 | 37 |  | 45.73 | 39
| 45.79 | 39 |  | 45.79 | 40 |  | 45.79 | 41
| 45.85 | 42 |  | 45.85 | 45 |  | 45.85 | 37
| 45.91 | 39 |  | 45.91 | 41 |  | 45.91 | 44
| 45.97 | 40 |  | 45.97 | 49 |  | 45.97 | 35
| 46.03 | 40 |  | 46.03 | 34 |  | 46.03 | 49
| 46.09 | 29 |  | 46.09 | 42 |  | 46.09 | 47
| 46.15 | 45 |  | 46.15 | 37 |  | 46.15 | 66
| 46.21 | 25 |  | 46.21 | 26 |  | 46.21 | 69
| 46.27 | 34 |  | 46.27 | 45 |  | 46.27 | 53
| 46.33 | 39 |  | 46.33 | 28 |  | 46.33 | 62
| 46.39 | 38 |  | 46.39 | 39 |  | 46.39 | 55
| 46.45 | 39 |  | 46.45 | 44 |  | 46.45 | 70
| 46.51 | 45 |  | 46.51 | 42 |  | 46.51 | 74
| 46.57 | 31 |  | 46.57 | 42 |  | 46.57 | 45
| 46.63 | 41 |  | 46.63 | 33 |  | 46.63 | 59
| 46.69 | 40 |  | 46.69 | 38 |  | 46.69 | 53
| 46.75 | 43 |  | 46.75 | 28 |  | 46.75 | 44
| 46.81 | 31 |  | 46.81 | 31 |  | 46.81 | 52
| 46.87 | 35 |  | 46.87 | 42 |  | 46.87 | 31
| 46.93 | 43 |  | 46.93 | 57 |  | 46.93 | 46
| 46.99 | 36 |  | 46.99 | 42 |  | 46.99 | 58
| 47.05 | 33 |  | 47.05 | 50 |  | 47.05 | 41
| 47.11 | 52 |  | 47.11 | 42 |  | 47.11 | 64
| 47.17 | 44 |  | 47.17 | 53 |  | 47.17 | 47
| 47.23 | 40 |  | 47.23 | 44 |  | 47.23 | 52
| 47.29 | 51 |  | 47.29 | 42 |  | 47.29 | 63
| 47.35 | 21 |  | 47.35 | 44 |  | 47.35 | 38
| 47.41 | 41 |  | 47.41 | 47 |  | 47.41 | 53
| 47.47 | 42 |  | 47.47 | 31 |  | 47.47 | 32
| 47.53 | 37 |  | 47.53 | 36 |  | 47.53 | 36
| 47.59 | 37 |  | 47.59 | 39 |  | 47.59 | 39
| 47.65 | 38 |  | 47.65 | 62 |  | 47.65 | 45
| 47.71 | 30 |  | 47.71 | 35 |  | 47.71 | 32
| 47.77 | 42 |  | 47.77 | 43 |  | 47.77 | 63
| 47.83 | 32 |  | 47.83 | 48 |  | 47.83 | 55
| 47.89 | 43 |  | 47.89 | 56 |  | 47.89 | 66
| 47.95 | 38 |  | 47.95 | 62 |  | 47.95 | 67
| 48.01 | 49 |  | 48.01 | 58 |  | 48.01 | 97
| 48.07 | 55 |  | 48.07 | 69 |  | 48.07 | 101
| 48.13 | 70 |  | 48.13 | 59 |  | 48.13 | 119
| 48.19 | 67 |  | 48.19 | 84 |  | 48.19 | 98
| 48.25 | 62 |  | 48.25 | 75 |  | 48.25 | 131
| 48.31 | 61 |  | 48.31 | 81 |  | 48.31 | 105
| 48.37 | 48 |  | 48.37 | 64 |  | 48.37 | 69
| 48.43 | 45 |  | 48.43 | 61 |  | 48.43 | 72
| 48.49 | 45 |  | 48.49 | 54 |  | 48.49 | 75
| 48.55 | 44 |  | 48.55 | 49 |  | 48.55 | 57
| 48.61 | 29 |  | 48.61 | 31 |  | 48.61 | 58
| 48.67 | 34 |  | 48.67 | 39 |  | 48.67 | 41
| 48.73 | 40 |  | 48.73 | 43 |  | 48.73 | 45
| 48.79 | 45 |  | 48.79 | 47 |  | 48.79 | 58
| 48.85 | 31 |  | 48.85 | 45 |  | 48.85 | 48
| 48.91 | 42 |  | 48.91 | 42 |  | 48.91 | 50
| 48.97 | 44 |  | 48.97 | 46 |  | 48.97 | 45
| 49.03 | 36 |  | 49.03 | 43 |  | 49.03 | 68
| 49.09 | 42 |  | 49.09 | 44 |  | 49.09 | 46
| 49.15 | 55 |  | 49.15 | 54 |  | 49.15 | 44
| 49.21 | 55 |  | 49.21 | 44 |  | 49.21 | 58
| 49.27 | 44 |  | 49.27 | 70 |  | 49.27 | 84
| 49.33 | 58 |  | 49.33 | 66 |  | 49.33 | 88
| 49.39 | 69 |  | 49.39 | 72 |  | 49.39 | 116
| 49.45 | 69 |  | 49.45 | 91 |  | 49.45 | 108
| 49.51 | 71 |  | 49.51 | 79 |  | 49.51 | 109
| 49.57 | 85 |  | 49.57 | 73 |  | 49.57 | 121
| 49.63 | 62 |  | 49.63 | 78 |  | 49.63 | 95
| 49.69 | 56 |  | 49.69 | 78 |  | 49.69 | 80
| 49.75 | 49 |  | 49.75 | 56 |  | 49.75 | 71
| 49.81 | 41 |  | 49.81 | 43 |  | 49.81 | 57
| 49.87 | 44 |  | 49.87 | 45 |  | 49.87 | 48
| 49.93 | 45 |  | 49.93 | 47 |  | 49.93 | 49
| 49.99 | 42 |  | 49.99 | 46 |  | 49.99 | 51
| 50.05 | 37 |  | 50.05 | 28 |  | 50.05 | 41
| 50.11 | 47 |  | 50.11 | 31 |  | 50.11 | 46
| 50.17 | 30 |  | 50.17 | 48 |  | 50.17 | 42
| 50.23 | 32 |  | 50.23 | 28 |  | 50.23 | 36
| 50.29 | 33 |  | 50.29 | 34 |  | 50.29 | 43
| 50.35 | 38 |  | 50.35 | 29 |  | 50.35 | 28
| 50.41 | 40 |  | 50.41 | 27 |  | 50.41 | 33
| 50.47 | 39 |  | 50.47 | 44 |  | 50.47 | 42
| 50.53 | 34 |  | 50.53 | 30 |  | 50.53 | 45
| 50.59 | 40 |  | 50.59 | 39 |  | 50.59 | 47
| 50.65 | 39 |  | 50.65 | 43 |  | 50.65 | 43
| 50.71 | 42 |  | 50.71 | 38 |  | 50.71 | 41
| 50.77 | 43 |  | 50.77 | 40 |  | 50.77 | 58
| 50.83 | 39 |  | 50.83 | 48 |  | 50.83 | 51
| 50.89 | 40 |  | 50.89 | 50 |  | 50.89 | 45
| 50.95 | 36 |  | 50.95 | 33 |  | 50.95 | 41
| 51.01 | 33 |  | 51.01 | 39 |  | 51.01 | 47
| 51.07 | 31 |  | 51.07 | 41 |  | 51.07 | 36
| 51.13 | 34 |  | 51.13 | 24 |  | 51.13 | 40
| 51.19 | 24 |  | 51.19 | 46 |  | 51.19 | 42
| 51.25 | 36 |  | 51.25 | 27 |  | 51.25 | 47
| 51.31 | 32 |  | 51.31 | 37 |  | 51.31 | 51
| 51.37 | 38 |  | 51.37 | 22 |  | 51.37 | 40
| 51.43 | 30 |  | 51.43 | 52 |  | 51.43 | 40
| 51.49 | 27 |  | 51.49 | 31 |  | 51.49 | 37
| 51.55 | 32 |  | 51.55 | 42 |  | 51.55 | 35
| 51.61 | 32 |  | 51.61 | 48 |  | 51.61 | 54
| 51.67 | 38 |  | 51.67 | 30 |  | 51.67 | 42
| 51.73 | 28 |  | 51.73 | 36 |  | 51.73 | 35
| 51.79 | 26 |  | 51.79 | 29 |  | 51.79 | 41
| 51.85 | 43 |  | 51.85 | 48 |  | 51.85 | 38
| 51.91 | 30 |  | 51.91 | 40 |  | 51.91 | 31
| 51.97 | 35 |  | 51.97 | 38 |  | 51.97 | 39
| 52.03 | 27 |  | 52.03 | 28 |  | 52.03 | 40
| 52.09 | 33 |  | 52.09 | 38 |  | 52.09 | 60
| 52.15 | 40 |  | 52.15 | 38 |  | 52.15 | 31
| 52.21 | 33 |  | 52.21 | 35 |  | 52.21 | 43
| 52.27 | 45 |  | 52.27 | 44 |  | 52.27 | 49
| 52.33 | 31 |  | 52.33 | 35 |  | 52.33 | 28
| 52.39 | 38 |  | 52.39 | 37 |  | 52.39 | 48
| 52.45 | 39 |  | 52.45 | 39 |  | 52.45 | 37
| 52.51 | 27 |  | 52.51 | 27 |  | 52.51 | 49
| 52.57 | 24 |  | 52.57 | 46 |  | 52.57 | 52
| 52.63 | 36 |  | 52.63 | 26 |  | 52.63 | 49
| 52.69 | 37 |  | 52.69 | 38 |  | 52.69 | 32
| 52.75 | 30 |  | 52.75 | 32 |  | 52.75 | 44
| 52.81 | 34 |  | 52.81 | 40 |  | 52.81 | 50
| 52.87 | 34 |  | 52.87 | 33 |  | 52.87 | 45
| 52.93 | 31 |  | 52.93 | 31 |  | 52.93 | 47
| 52.99 | 35 |  | 52.99 | 41 |  | 52.99 | 49
| 53.05 | 30 |  | 53.05 | 37 |  | 53.05 | 35
| 53.11 | 41 |  | 53.11 | 41 |  | 53.11 | 55
| 53.17 | 55 |  | 53.17 | 68 |  | 53.17 | 62
| 53.23 | 45 |  | 53.23 | 75 |  | 53.23 | 65
| 53.29 | 50 |  | 53.29 | 52 |  | 53.29 | 103
| 53.35 | 57 |  | 53.35 | 69 |  | 53.35 | 99
| 53.41 | 57 |  | 53.41 | 60 |  | 53.41 | 111
| 53.47 | 62 |  | 53.47 | 64 |  | 53.47 | 109
| 53.53 | 59 |  | 53.53 | 75 |  | 53.53 | 112
| 53.59 | 47 |  | 53.59 | 87 |  | 53.59 | 93
| 53.65 | 50 |  | 53.65 | 80 |  | 53.65 | 97
| 53.71 | 72 |  | 53.71 | 87 |  | 53.71 | 88
| 53.77 | 54 |  | 53.77 | 104 |  | 53.77 | 132
| 53.83 | 61 |  | 53.83 | 107 |  | 53.83 | 123
| 53.89 | 83 |  | 53.89 | 106 |  | 53.89 | 153
| 53.95 | 101 |  | 53.95 | 122 |  | 53.95 | 151
| 54.01 | 82 |  | 54.01 | 101 |  | 54.01 | 177
| 54.07 | 94 |  | 54.07 | 101 |  | 54.07 | 170
| 54.13 | 82 |  | 54.13 | 121 |  | 54.13 | 166
| 54.19 | 83 |  | 54.19 | 81 |  | 54.19 | 164
| 54.25 | 74 |  | 54.25 | 70 |  | 54.25 | 108
| 54.31 | 60 |  | 54.31 | 82 |  | 54.31 | 83
| 54.37 | 47 |  | 54.37 | 59 |  | 54.37 | 83
| 54.43 | 43 |  | 54.43 | 47 |  | 54.43 | 70
| 54.49 | 27 |  | 54.49 | 57 |  | 54.49 | 56
| 54.55 | 32 |  | 54.55 | 38 |  | 54.55 | 42
| 54.61 | 32 |  | 54.61 | 40 |  | 54.61 | 38
| 54.67 | 32 |  | 54.67 | 40 |  | 54.67 | 50
| 54.73 | 34 |  | 54.73 | 46 |  | 54.73 | 48
| 54.79 | 31 |  | 54.79 | 40 |  | 54.79 | 36
| 54.85 | 27 |  | 54.85 | 41 |  | 54.85 | 31
| 54.91 | 33 |  | 54.91 | 36 |  | 54.91 | 43
| 54.97 | 42 |  | 54.97 | 43 |  | 54.97 | 50
| 55.03 | 34 |  | 55.03 | 25 |  | 55.03 | 41
| 55.09 | 34 |  | 55.09 | 18 |  | 55.09 | 47
| 55.15 | 23 |  | 55.15 | 30 |  | 55.15 | 38
| 55.21 | 41 |  | 55.21 | 38 |  | 55.21 | 43
| 55.27 | 32 |  | 55.27 | 29 |  | 55.27 | 47
| 55.33 | 30 |  | 55.33 | 44 |  | 55.33 | 43
| 55.39 | 28 |  | 55.39 | 51 |  | 55.39 | 40
| 55.45 | 25 |  | 55.45 | 43 |  | 55.45 | 48
| 55.51 | 37 |  | 55.51 | 37 |  | 55.51 | 42
| 55.57 | 30 |  | 55.57 | 37 |  | 55.57 | 52
| 55.63 | 28 |  | 55.63 | 46 |  | 55.63 | 39
| 55.69 | 38 |  | 55.69 | 50 |  | 55.69 | 44
| 55.75 | 35 |  | 55.75 | 41 |  | 55.75 | 37
| 55.81 | 28 |  | 55.81 | 43 |  | 55.81 | 40
| 55.87 | 22 |  | 55.87 | 45 |  | 55.87 | 38
| 55.93 | 23 |  | 55.93 | 35 |  | 55.93 | 38
| 55.99 | 45 |  | 55.99 | 31 |  | 55.99 | 48
| 56.05 | 18 |  | 56.05 | 46 |  | 56.05 | 54
| 56.11 | 24 |  | 56.11 | 54 |  | 56.11 | 58
| 56.17 | 32 |  | 56.17 | 46 |  | 56.17 | 79
| 56.23 | 23 |  | 56.23 | 52 |  | 56.23 | 66
| 56.29 | 20 |  | 56.29 | 60 |  | 56.29 | 74
| 56.35 | 33 |  | 56.35 | 62 |  | 56.35 | 91
| 56.41 | 30 |  | 56.41 | 69 |  | 56.41 | 82
| 56.47 | 28 |  | 56.47 | 69 |  | 56.47 | 105
| 56.53 | 28 |  | 56.53 | 58 |  | 56.53 | 94
| 56.59 | 19 |  | 56.59 | 41 |  | 56.59 | 121
| 56.65 | 27 |  | 56.65 | 62 |  | 56.65 | 97
| 56.71 | 26 |  | 56.71 | 68 |  | 56.71 | 99
| 56.77 | 37 |  | 56.77 | 57 |  | 56.77 | 71
| 56.83 | 26 |  | 56.83 | 52 |  | 56.83 | 92
| 56.89 | 25 |  | 56.89 | 51 |  | 56.89 | 71
| 56.95 | 33 |  | 56.95 | 52 |  | 56.95 | 65
| 57.01 | 23 |  | 57.01 | 59 |  | 57.01 | 77
| 57.07 | 31 |  | 57.07 | 40 |  | 57.07 | 69
| 57.13 | 41 |  | 57.13 | 40 |  | 57.13 | 46
| 57.19 | 30 |  | 57.19 | 68 |  | 57.19 | 71
| 57.25 | 53 |  | 57.25 | 48 |  | 57.25 | 74
| 57.31 | 64 |  | 57.31 | 87 |  | 57.31 | 87
| 57.37 | 75 |  | 57.37 | 90 |  | 57.37 | 103
| 57.43 | 87 |  | 57.43 | 104 |  | 57.43 | 131
| 57.49 | 87 |  | 57.49 | 119 |  | 57.49 | 154
| 57.55 | 86 |  | 57.55 | 121 |  | 57.55 | 173
| 57.61 | 101 |  | 57.61 | 126 |  | 57.61 | 153
| 57.67 | 89 |  | 57.67 | 94 |  | 57.67 | 132
| 57.73 | 70 |  | 57.73 | 93 |  | 57.73 | 109
| 57.79 | 52 |  | 57.79 | 71 |  | 57.79 | 108
| 57.85 | 39 |  | 57.85 | 61 |  | 57.85 | 92
| 57.91 | 50 |  | 57.91 | 61 |  | 57.91 | 61
| 57.97 | 37 |  | 57.97 | 61 |  | 57.97 | 59
| 58.03 | 31 |  | 58.03 | 50 |  | 58.03 | 59
| 58.09 | 46 |  | 58.09 | 61 |  | 58.09 | 57
| 58.15 | 45 |  | 58.15 | 61 |  | 58.15 | 61
| 58.21 | 46 |  | 58.21 | 55 |  | 58.21 | 61
| 58.27 | 52 |  | 58.27 | 53 |  | 58.27 | 77
| 58.33 | 52 |  | 58.33 | 65 |  | 58.33 | 93
| 58.39 | 48 |  | 58.39 | 64 |  | 58.39 | 94
| 58.45 | 60 |  | 58.45 | 47 |  | 58.45 | 106
| 58.51 | 49 |  | 58.51 | 54 |  | 58.51 | 100
| 58.57 | 54 |  | 58.57 | 54 |  | 58.57 | 80
| 58.63 | 37 |  | 58.63 | 48 |  | 58.63 | 69
| 58.69 | 34 |  | 58.69 | 51 |  | 58.69 | 46
| 58.75 | 40 |  | 58.75 | 38 |  | 58.75 | 48
| 58.81 | 39 |  | 58.81 | 45 |  | 58.81 | 38
| 58.87 | 48 |  | 58.87 | 47 |  | 58.87 | 62
| 58.93 | 37 |  | 58.93 | 45 |  | 58.93 | 50
| 58.99 | 41 |  | 58.99 | 49 |  | 58.99 | 41
| 59.05 | 36 |  | 59.05 | 44 |  | 59.05 | 57
| 59.11 | 43 |  | 59.11 | 41 |  | 59.11 | 40
| 59.17 | 31 |  | 59.17 | 47 |  | 59.17 | 62
| 59.23 | 29 |  | 59.23 | 43 |  | 59.23 | 48
| 59.29 | 34 |  | 59.29 | 31 |  | 59.29 | 43
| 59.35 | 32 |  | 59.35 | 51 |  | 59.35 | 49
| 59.41 | 30 |  | 59.41 | 38 |  | 59.41 | 40
| 59.47 | 51 |  | 59.47 | 45 |  | 59.47 | 47
| 59.53 | 43 |  | 59.53 | 47 |  | 59.53 | 55
| 59.59 | 29 |  | 59.59 | 40 |  | 59.59 | 54
| 59.65 | 36 |  | 59.65 | 27 |  | 59.65 | 61
| 59.71 | 28 |  | 59.71 | 44 |  | 59.71 | 45
| 59.77 | 42 |  | 59.77 | 41 |  | 59.77 | 63
| 59.83 | 43 |  | 59.83 | 40 |  | 59.83 | 60
| 59.89 | 27 |  | 59.89 | 49 |  | 59.89 | 56
| 59.95 | 47 |  | 59.95 | 40 |  | 59.95 | 47
| 60.01 | 32 |  | 60.01 | 50 |  | 60.01 | 75
| 60.07 | 47 |  | 60.07 | 43 |  | 60.07 | 57
| 60.13 | 47 |  | 60.13 | 42 |  | 60.13 | 50
| 60.19 | 52 |  | 60.19 | 54 |  | 60.19 | 53
| 60.25 | 41 |  | 60.25 | 69 |  | 60.25 | 42
| 60.31 | 53 |  | 60.31 | 63 |  | 60.31 | 63
| 60.37 | 58 |  | 60.37 | 87 |  | 60.37 | 80
| 60.43 | 60 |  | 60.43 | 119 |  | 60.43 | 98
| 60.49 | 123 |  | 60.49 | 160 |  | 60.49 | 155
| 60.55 | 151 |  | 60.55 | 168 |  | 60.55 | 219
| 60.61 | 175 |  | 60.61 | 214 |  | 60.61 | 286
| 60.67 | 189 |  | 60.67 | 248 |  | 60.67 | 344
| 60.73 | 180 |  | 60.73 | 221 |  | 60.73 | 363
| 60.79 | 188 |  | 60.79 | 221 |  | 60.79 | 307
| 60.85 | 172 |  | 60.85 | 181 |  | 60.85 | 278
| 60.91 | 135 |  | 60.91 | 143 |  | 60.91 | 209
| 60.97 | 80 |  | 60.97 | 119 |  | 60.97 | 185
| 61.03 | 79 |  | 61.03 | 92 |  | 61.03 | 130
| 61.09 | 60 |  | 61.09 | 82 |  | 61.09 | 105
| 61.15 | 43 |  | 61.15 | 78 |  | 61.15 | 66
| 61.21 | 42 |  | 61.21 | 49 |  | 61.21 | 71
| 61.27 | 37 |  | 61.27 | 54 |  | 61.27 | 71
| 61.33 | 36 |  | 61.33 | 50 |  | 61.33 | 60
| 61.39 | 34 |  | 61.39 | 54 |  | 61.39 | 48
| 61.45 | 42 |  | 61.45 | 39 |  | 61.45 | 61
| 61.51 | 29 |  | 61.51 | 43 |  | 61.51 | 58
| 61.57 | 36 |  | 61.57 | 38 |  | 61.57 | 60
| 61.63 | 33 |  | 61.63 | 41 |  | 61.63 | 60
| 61.69 | 22 |  | 61.69 | 35 |  | 61.69 | 51
| 61.75 | 35 |  | 61.75 | 45 |  | 61.75 | 38
| 61.81 | 33 |  | 61.81 | 41 |  | 61.81 | 43
| 61.87 | 35 |  | 61.87 | 32 |  | 61.87 | 40
| 61.93 | 34 |  | 61.93 | 30 |  | 61.93 | 40
| 61.99 | 23 |  | 61.99 | 49 |  | 61.99 | 34
| 62.05 | 19 |  | 62.05 | 35 |  | 62.05 | 46
| 62.11 | 28 |  | 62.11 | 48 |  | 62.11 | 40
| 62.17 | 22 |  | 62.17 | 43 |  | 62.17 | 45
| 62.23 | 35 |  | 62.23 | 25 |  | 62.23 | 25
| 62.29 | 33 |  | 62.29 | 39 |  | 62.29 | 36
| 62.35 | 37 |  | 62.35 | 28 |  | 62.35 | 41
| 62.41 | 27 |  | 62.41 | 25 |  | 62.41 | 48
| 62.47 | 19 |  | 62.47 | 37 |  | 62.47 | 36
| 62.53 | 26 |  | 62.53 | 32 |  | 62.53 | 43
| 62.59 | 33 |  | 62.59 | 33 |  | 62.59 | 35
| 62.65 | 29 |  | 62.65 | 33 |  | 62.65 | 44
| 62.71 | 29 |  | 62.71 | 34 |  | 62.71 | 52
| 62.77 | 22 |  | 62.77 | 45 |  | 62.77 | 26
| 62.83 | 32 |  | 62.83 | 34 |  | 62.83 | 56
| 62.89 | 36 |  | 62.89 | 43 |  | 62.89 | 38
| 62.95 | 26 |  | 62.95 | 40 |  | 62.95 | 28
| 63.01 | 36 |  | 63.01 | 26 |  | 63.01 | 44
| 63.07 | 28 |  | 63.07 | 37 |  | 63.07 | 46
| 63.13 | 34 |  | 63.13 | 40 |  | 63.13 | 42
| 63.19 | 33 |  | 63.19 | 36 |  | 63.19 | 42
| 63.25 | 33 |  | 63.25 | 52 |  | 63.25 | 46
| 63.31 | 34 |  | 63.31 | 46 |  | 63.31 | 46
| 63.37 | 32 |  | 63.37 | 47 |  | 63.37 | 59
| 63.43 | 44 |  | 63.43 | 63 |  | 63.43 | 56
| 63.49 | 43 |  | 63.49 | 44 |  | 63.49 | 81
| 63.55 | 50 |  | 63.55 | 67 |  | 63.55 | 85
| 63.61 | 66 |  | 63.61 | 66 |  | 63.61 | 110
| 63.67 | 64 |  | 63.67 | 81 |  | 63.67 | 105
| 63.73 | 80 |  | 63.73 | 71 |  | 63.73 | 96
| 63.79 | 42 |  | 63.79 | 65 |  | 63.79 | 99
| 63.85 | 49 |  | 63.85 | 65 |  | 63.85 | 101
| 63.91 | 60 |  | 63.91 | 58 |  | 63.91 | 82
| 63.97 | 40 |  | 63.97 | 66 |  | 63.97 | 70
| 64.03 | 39 |  | 64.03 | 58 |  | 64.03 | 76
| 64.09 | 48 |  | 64.09 | 48 |  | 64.09 | 70
| 64.15 | 43 |  | 64.15 | 61 |  | 64.15 | 75
| 64.21 | 38 |  | 64.21 | 50 |  | 64.21 | 73
| 64.27 | 32 |  | 64.27 | 61 |  | 64.27 | 84
| 64.33 | 55 |  | 64.33 | 77 |  | 64.33 | 109
| 64.39 | 77 |  | 64.39 | 108 |  | 64.39 | 126
| 64.45 | 79 |  | 64.45 | 154 |  | 64.45 | 155
| 64.51 | 88 |  | 64.51 | 146 |  | 64.51 | 178
| 64.57 | 98 |  | 64.57 | 155 |  | 64.57 | 228
| 64.63 | 123 |  | 64.63 | 137 |  | 64.63 | 221
| 64.69 | 98 |  | 64.69 | 142 |  | 64.69 | 230
| 64.75 | 83 |  | 64.75 | 120 |  | 64.75 | 180
| 64.81 | 70 |  | 64.81 | 89 |  | 64.81 | 162
| 64.87 | 68 |  | 64.87 | 77 |  | 64.87 | 117
| 64.93 | 50 |  | 64.93 | 61 |  | 64.93 | 94
| 64.99 | 45 |  | 64.99 | 59 |  | 64.99 | 93
| 65.05 | 49 |  | 65.05 | 60 |  | 65.05 | 70
| 65.11 | 30 |  | 65.11 | 42 |  | 65.11 | 72
| 65.17 | 45 |  | 65.17 | 43 |  | 65.17 | 56
| 65.23 | 39 |  | 65.23 | 49 |  | 65.23 | 58
| 65.29 | 33 |  | 65.29 | 51 |  | 65.29 | 69
| 65.35 | 48 |  | 65.35 | 63 |  | 65.35 | 67
| 65.41 | 48 |  | 65.41 | 54 |  | 65.41 | 72
| 65.47 | 38 |  | 65.47 | 66 |  | 65.47 | 72
| 65.53 | 51 |  | 65.53 | 45 |  | 65.53 | 75
| 65.59 | 38 |  | 65.59 | 45 |  | 65.59 | 58
| 65.65 | 48 |  | 65.65 | 73 |  | 65.65 | 60
| 65.71 | 31 |  | 65.71 | 39 |  | 65.71 | 45
| 65.77 | 29 |  | 65.77 | 44 |  | 65.77 | 49
| 65.83 | 24 |  | 65.83 | 32 |  | 65.83 | 40
| 65.89 | 29 |  | 65.89 | 44 |  | 65.89 | 46
| 65.95 | 33 |  | 65.95 | 45 |  | 65.95 | 43
| 66.01 | 47 |  | 66.01 | 47 |  | 66.01 | 45
| 66.07 | 28 |  | 66.07 | 48 |  | 66.07 | 41
| 66.13 | 27 |  | 66.13 | 46 |  | 66.13 | 43
| 66.19 | 33 |  | 66.19 | 48 |  | 66.19 | 41
| 66.25 | 27 |  | 66.25 | 55 |  | 66.25 | 56
| 66.31 | 39 |  | 66.31 | 57 |  | 66.31 | 52
| 66.37 | 37 |  | 66.37 | 64 |  | 66.37 | 74
| 66.43 | 53 |  | 66.43 | 54 |  | 66.43 | 81
| 66.49 | 52 |  | 66.49 | 54 |  | 66.49 | 92
| 66.55 | 58 |  | 66.55 | 60 |  | 66.55 | 83
| 66.61 | 44 |  | 66.61 | 60 |  | 66.61 | 82
| 66.67 | 45 |  | 66.67 | 45 |  | 66.67 | 79
| 66.73 | 47 |  | 66.73 | 43 |  | 66.73 | 48
| 66.79 | 42 |  | 66.79 | 37 |  | 66.79 | 49
| 66.85 | 36 |  | 66.85 | 49 |  | 66.85 | 59
| 66.91 | 40 |  | 66.91 | 37 |  | 66.91 | 60
| 66.97 | 32 |  | 66.97 | 41 |  | 66.97 | 46
| 67.03 | 33 |  | 67.03 | 38 |  | 67.03 | 49
| 67.09 | 38 |  | 67.09 | 50 |  | 67.09 | 43
| 67.15 | 30 |  | 67.15 | 37 |  | 67.15 | 45
| 67.21 | 33 |  | 67.21 | 37 |  | 67.21 | 55
| 67.27 | 41 |  | 67.27 | 37 |  | 67.27 | 40
| 67.33 | 24 |  | 67.33 | 26 |  | 67.33 | 46
| 67.39 | 25 |  | 67.39 | 34 |  | 67.39 | 41
| 67.45 | 23 |  | 67.45 | 30 |  | 67.45 | 39
| 67.51 | 24 |  | 67.51 | 34 |  | 67.51 | 45
| 67.57 | 36 |  | 67.57 | 37 |  | 67.57 | 34
| 67.63 | 31 |  | 67.63 | 28 |  | 67.63 | 42
| 67.69 | 32 |  | 67.69 | 38 |  | 67.69 | 32
| 67.75 | 28 |  | 67.75 | 39 |  | 67.75 | 50
| 67.81 | 28 |  | 67.81 | 38 |  | 67.81 | 38
| 67.87 | 27 |  | 67.87 | 23 |  | 67.87 | 53
| 67.93 | 24 |  | 67.93 | 36 |  | 67.93 | 46
| 67.99 | 26 |  | 67.99 | 31 |  | 67.99 | 34
| 68.05 | 20 |  | 68.05 | 36 |  | 68.05 | 42
| 68.11 | 24 |  | 68.11 | 31 |  | 68.11 | 50
| 68.17 | 27 |  | 68.17 | 32 |  | 68.17 | 32
| 68.23 | 35 |  | 68.23 | 40 |  | 68.23 | 32
| 68.29 | 26 |  | 68.29 | 36 |  | 68.29 | 41
| 68.35 | 30 |  | 68.35 | 36 |  | 68.35 | 32
| 68.41 | 26 |  | 68.41 | 40 |  | 68.41 | 41
| 68.47 | 19 |  | 68.47 | 25 |  | 68.47 | 40
| 68.53 | 29 |  | 68.53 | 24 |  | 68.53 | 45
| 68.59 | 33 |  | 68.59 | 40 |  | 68.59 | 41
| 68.65 | 25 |  | 68.65 | 30 |  | 68.65 | 45
| 68.71 | 21 |  | 68.71 | 37 |  | 68.71 | 54
| 68.77 | 26 |  | 68.77 | 50 |  | 68.77 | 50
| 68.83 | 21 |  | 68.83 | 32 |  | 68.83 | 56
| 68.89 | 29 |  | 68.89 | 33 |  | 68.89 | 61
| 68.95 | 24 |  | 68.95 | 39 |  | 68.95 | 43
| 69.01 | 23 |  | 69.01 | 38 |  | 69.01 | 51
| 69.07 | 33 |  | 69.07 | 40 |  | 69.07 | 67
| 69.13 | 27 |  | 69.13 | 34 |  | 69.13 | 52
| 69.19 | 28 |  | 69.19 | 46 |  | 69.19 | 55
| 69.25 | 36 |  | 69.25 | 42 |  | 69.25 | 59
| 69.31 | 31 |  | 69.31 | 45 |  | 69.31 | 50
| 69.37 | 29 |  | 69.37 | 51 |  | 69.37 | 52
| 69.43 | 47 |  | 69.43 | 60 |  | 69.43 | 74
| 69.49 | 34 |  | 69.49 | 42 |  | 69.49 | 80
| 69.55 | 49 |  | 69.55 | 39 |  | 69.55 | 67
| 69.61 | 33 |  | 69.61 | 54 |  | 69.61 | 55
| 69.67 | 52 |  | 69.67 | 50 |  | 69.67 | 65
| 69.73 | 42 |  | 69.73 | 52 |  | 69.73 | 72
| 69.79 | 39 |  | 69.79 | 61 |  | 69.79 | 84
| 69.85 | 48 |  | 69.85 | 61 |  | 69.85 | 71
| 69.91 | 36 |  | 69.91 | 64 |  | 69.91 | 71
| 69.97 | 54 |  | 69.97 | 54 |  | 69.97 | 63