## Sheet1
Sample ID | The amount of acid added to the sample（uL） | pH of reaction solution | Cd concentration of reaction solution（ug/mL） | Adsorption efficiency （%）
Blank sample |  |  | 6.4648
pH-1# | 0 | 10 | 0.1324 | 97.952
pH-2# | 10 | 9.76 | 0.163 | 97.479
pH-3# | 20 | 9.3 | 0.2354 | 96.359
pH-4# | 30 | 8.8 | 0.3265 | 94.95
pH-5# | 40 | 7.95 | 0.4704 | 92.724
pH-6# | 50 | 7.52 | 0.9498 | 85.308
pH-7# | 60 | 7.1 | 4.1192 | 36.283
pH-8# | 70 | 5.32 | 5.0726 | 21.535
pH-9# | 80 | 3.69 | 6.1152 | 5.408
pH-10# | 90 | 2.82 | 6.3187 | 2.26
pH-11# | 100 | 2.66 | 6.3519 | 1.746
pH-12# | 110 | 2.56 | 6.4577 | 0