## Absorption Spectrum
Wavelength/nm | GO-Ag | Ag | GO
350 | 0.346 | 0.06 | 0.2
351 | 0.35 | 0.061 | 0.201
352 | 0.354 | 0.063 | 0.199
353 | 0.359 | 0.066 | 0.198
354 | 0.362 | 0.064 | 0.199
355 | 0.364 | 0.066 | 0.196
356 | 0.371 | 0.066 | 0.197
357 | 0.371 | 0.066 | 0.195
358 | 0.376 | 0.07 | 0.192
359 | 0.381 | 0.068 | 0.193
360 | 0.384 | 0.071 | 0.192
361 | 0.386 | 0.072 | 0.19
362 | 0.387 | 0.074 | 0.189
363 | 0.397 | 0.075 | 0.188
364 | 0.399 | 0.078 | 0.187
365 | 0.404 | 0.078 | 0.185
366 | 0.41 | 0.081 | 0.184
367 | 0.413 | 0.083 | 0.185
368 | 0.418 | 0.085 | 0.183
369 | 0.427 | 0.088 | 0.183
370 | 0.431 | 0.092 | 0.182
371 | 0.436 | 0.093 | 0.18
372 | 0.442 | 0.096 | 0.179
373 | 0.449 | 0.098 | 0.178
374 | 0.457 | 0.102 | 0.178
375 | 0.46 | 0.104 | 0.177
376 | 0.467 | 0.106 | 0.176
377 | 0.472 | 0.109 | 0.174
378 | 0.481 | 0.113 | 0.174
379 | 0.49 | 0.114 | 0.172
380 | 0.495 | 0.119 | 0.171
381 | 0.498 | 0.119 | 0.17
382 | 0.506 | 0.124 | 0.17
383 | 0.515 | 0.126 | 0.169
384 | 0.52 | 0.129 | 0.167
385 | 0.526 | 0.131 | 0.167
386 | 0.539 | 0.133 | 0.166
387 | 0.539 | 0.136 | 0.166
388 | 0.545 | 0.138 | 0.165
389 | 0.551 | 0.14 | 0.163
390 | 0.566 | 0.142 | 0.163
391 | 0.566 | 0.143 | 0.162
392 | 0.573 | 0.145 | 0.161
393 | 0.576 | 0.147 | 0.16
394 | 0.583 | 0.149 | 0.159
395 | 0.586 | 0.15 | 0.158
396 | 0.592 | 0.151 | 0.158
397 | 0.603 | 0.153 | 0.157
398 | 0.609 | 0.154 | 0.156
399 | 0.611 | 0.155 | 0.155
400 | 0.623 | 0.156 | 0.154
401 | 0.632 | 0.158 | 0.153
402 | 0.628 | 0.159 | 0.152
403 | 0.642 | 0.16 | 0.151
404 | 0.643 | 0.161 | 0.151
405 | 0.65 | 0.162 | 0.15
406 | 0.655 | 0.163 | 0.149
407 | 0.649 | 0.164 | 0.148
408 | 0.661 | 0.165 | 0.147
409 | 0.667 | 0.166 | 0.147
410 | 0.673 | 0.168 | 0.146
411 | 0.662 | 0.168 | 0.145
412 | 0.673 | 0.17 | 0.145
413 | 0.679 | 0.171 | 0.144
414 | 0.684 | 0.172 | 0.143
415 | 0.681 | 0.173 | 0.143
416 | 0.683 | 0.174 | 0.142
417 | 0.689 | 0.175 | 0.141
418 | 0.694 | 0.176 | 0.141
419 | 0.686 | 0.177 | 0.14
420 | 0.698 | 0.178 | 0.14
421 | 0.69 | 0.179 | 0.139
422 | 0.691 | 0.18 | 0.138
423 | 0.695 | 0.18 | 0.137
424 | 0.688 | 0.182 | 0.137
425 | 0.693 | 0.183 | 0.136
426 | 0.697 | 0.184 | 0.135
427 | 0.694 | 0.184 | 0.135
428 | 0.69 | 0.185 | 0.134
429 | 0.69 | 0.186 | 0.133
430 | 0.689 | 0.186 | 0.133
431 | 0.688 | 0.187 | 0.133
432 | 0.684 | 0.187 | 0.132
433 | 0.681 | 0.188 | 0.132
434 | 0.689 | 0.188 | 0.131
435 | 0.678 | 0.188 | 0.13
436 | 0.679 | 0.189 | 0.13
437 | 0.676 | 0.189 | 0.129
438 | 0.676 | 0.189 | 0.129
439 | 0.675 | 0.189 | 0.128
440 | 0.674 | 0.189 | 0.128
441 | 0.662 | 0.189 | 0.127
442 | 0.663 | 0.19 | 0.127
443 | 0.662 | 0.189 | 0.126
444 | 0.656 | 0.189 | 0.126
445 | 0.652 | 0.189 | 0.125
446 | 0.647 | 0.189 | 0.125
447 | 0.645 | 0.189 | 0.124
448 | 0.638 | 0.189 | 0.124
449 | 0.634 | 0.188 | 0.123
450 | 0.629 | 0.188 | 0.123
451 | 0.622 | 0.188 | 0.123
452 | 0.619 | 0.187 | 0.122
453 | 0.614 | 0.187 | 0.122
454 | 0.607 | 0.186 | 0.121
455 | 0.603 | 0.185 | 0.121
456 | 0.601 | 0.185 | 0.121
457 | 0.596 | 0.184 | 0.12
458 | 0.59 | 0.184 | 0.12
459 | 0.587 | 0.184 | 0.12
460 | 0.579 | 0.182 | 0.119
461 | 0.573 | 0.181 | 0.119
462 | 0.57 | 0.181 | 0.119
463 | 0.566 | 0.18 | 0.118
464 | 0.56 | 0.18 | 0.118
465 | 0.554 | 0.179 | 0.117
466 | 0.548 | 0.178 | 0.117
467 | 0.543 | 0.176 | 0.117
468 | 0.541 | 0.175 | 0.117
469 | 0.533 | 0.174 | 0.116
470 | 0.528 | 0.173 | 0.116
471 | 0.522 | 0.173 | 0.116
472 | 0.516 | 0.171 | 0.115
473 | 0.504 | 0.17 | 0.115
474 | 0.501 | 0.169 | 0.114
475 | 0.497 | 0.168 | 0.114
476 | 0.491 | 0.166 | 0.114
477 | 0.483 | 0.165 | 0.114
478 | 0.479 | 0.164 | 0.113
479 | 0.476 | 0.163 | 0.113
480 | 0.469 | 0.162 | 0.113
481 | 0.465 | 0.161 | 0.112
482 | 0.459 | 0.159 | 0.112
483 | 0.456 | 0.158 | 0.112
484 | 0.449 | 0.157 | 0.111
485 | 0.445 | 0.156 | 0.111
486 | 0.441 | 0.155 | 0.111
487 | 0.437 | 0.154 | 0.111
488 | 0.432 | 0.152 | 0.11
489 | 0.428 | 0.152 | 0.11
490 | 0.423 | 0.15 | 0.11
491 | 0.418 | 0.149 | 0.109
492 | 0.414 | 0.147 | 0.109
493 | 0.409 | 0.146 | 0.108
494 | 0.402 | 0.144 | 0.108
495 | 0.398 | 0.143 | 0.108
496 | 0.393 | 0.142 | 0.108
497 | 0.389 | 0.14 | 0.107
498 | 0.385 | 0.139 | 0.107
499 | 0.381 | 0.137 | 0.107
500 | 0.377 | 0.136 | 0.106
501 | 0.373 | 0.135 | 0.106
502 | 0.368 | 0.134 | 0.106
503 | 0.364 | 0.133 | 0.106
504 | 0.361 | 0.131 | 0.105
505 | 0.357 | 0.13 | 0.105
506 | 0.353 | 0.129 | 0.105
507 | 0.349 | 0.127 | 0.104
508 | 0.346 | 0.126 | 0.104
509 | 0.343 | 0.125 | 0.104
510 | 0.339 | 0.124 | 0.104
511 | 0.336 | 0.123 | 0.103
512 | 0.332 | 0.122 | 0.103
513 | 0.329 | 0.12 | 0.103
514 | 0.325 | 0.119 | 0.103
515 | 0.322 | 0.117 | 0.102
516 | 0.318 | 0.117 | 0.102
517 | 0.315 | 0.115 | 0.102
518 | 0.311 | 0.114 | 0.102
519 | 0.308 | 0.112 | 0.101
520 | 0.304 | 0.111 | 0.101
521 | 0.301 | 0.11 | 0.101
522 | 0.298 | 0.109 | 0.101
523 | 0.295 | 0.108 | 0.1
524 | 0.292 | 0.106 | 0.1
525 | 0.289 | 0.105 | 0.1
526 | 0.286 | 0.104 | 0.1
527 | 0.283 | 0.103 | 0.099
528 | 0.281 | 0.102 | 0.099
529 | 0.278 | 0.101 | 0.099
530 | 0.275 | 0.1 | 0.099
531 | 0.272 | 0.099 | 0.099
532 | 0.27 | 0.097 | 0.098
533 | 0.268 | 0.096 | 0.098
534 | 0.266 | 0.095 | 0.098
535 | 0.263 | 0.094 | 0.098
536 | 0.26 | 0.093 | 0.097
537 | 0.258 | 0.092 | 0.097
538 | 0.255 | 0.091 | 0.097
539 | 0.253 | 0.09 | 0.097
540 | 0.251 | 0.089 | 0.097
541 | 0.248 | 0.088 | 0.096
542 | 0.245 | 0.087 | 0.096
543 | 0.243 | 0.086 | 0.096
544 | 0.241 | 0.085 | 0.096
545 | 0.238 | 0.083 | 0.095
546 | 0.236 | 0.082 | 0.095
547 | 0.234 | 0.082 | 0.095
548 | 0.232 | 0.081 | 0.095
549 | 0.23 | 0.08 | 0.095
550 | 0.228 | 0.079 | 0.094
551 | 0.226 | 0.078 | 0.094
552 | 0.224 | 0.077 | 0.094
553 | 0.222 | 0.077 | 0.094
554 | 0.221 | 0.076 | 0.094
555 | 0.219 | 0.075 | 0.093
556 | 0.217 | 0.074 | 0.093
557 | 0.216 | 0.073 | 0.093
558 | 0.214 | 0.073 | 0.093
559 | 0.212 | 0.072 | 0.093
560 | 0.211 | 0.071 | 0.093
561 | 0.209 | 0.07 | 0.092
562 | 0.207 | 0.069 | 0.092
563 | 0.206 | 0.068 | 0.092
564 | 0.204 | 0.068 | 0.092
565 | 0.202 | 0.067 | 0.092
566 | 0.201 | 0.066 | 0.092
567 | 0.199 | 0.065 | 0.091
568 | 0.198 | 0.065 | 0.091
569 | 0.196 | 0.064 | 0.091
570 | 0.194 | 0.063 | 0.091
571 | 0.193 | 0.063 | 0.091
572 | 0.192 | 0.062 | 0.091
573 | 0.19 | 0.061 | 0.09
574 | 0.189 | 0.061 | 0.09
575 | 0.188 | 0.06 | 0.09
576 | 0.186 | 0.059 | 0.09
577 | 0.185 | 0.059 | 0.09
578 | 0.184 | 0.058 | 0.09
579 | 0.182 | 0.057 | 0.089
580 | 0.181 | 0.057 | 0.089
581 | 0.18 | 0.056 | 0.089
582 | 0.179 | 0.056 | 0.089
583 | 0.178 | 0.055 | 0.089
584 | 0.177 | 0.055 | 0.089
585 | 0.176 | 0.054 | 0.089
586 | 0.174 | 0.054 | 0.088
587 | 0.173 | 0.053 | 0.088
588 | 0.172 | 0.053 | 0.088
589 | 0.171 | 0.052 | 0.088
590 | 0.17 | 0.052 | 0.088
591 | 0.169 | 0.051 | 0.088
592 | 0.168 | 0.05 | 0.088
593 | 0.167 | 0.05 | 0.087
594 | 0.165 | 0.049 | 0.087
595 | 0.164 | 0.049 | 0.087
596 | 0.163 | 0.048 | 0.087
597 | 0.162 | 0.048 | 0.087
598 | 0.161 | 0.047 | 0.087
599 | 0.16 | 0.047 | 0.087
600 | 0.16 | 0.047 | 0.086
601 | 0.159 | 0.046 | 0.086
602 | 0.158 | 0.046 | 0.086
603 | 0.157 | 0.046 | 0.086
604 | 0.156 | 0.045 | 0.086
605 | 0.155 | 0.045 | 0.086
606 | 0.154 | 0.044 | 0.086
607 | 0.153 | 0.044 | 0.086
608 | 0.153 | 0.043 | 0.085
609 | 0.152 | 0.043 | 0.085
610 | 0.151 | 0.043 | 0.085
611 | 0.15 | 0.042 | 0.085
612 | 0.149 | 0.042 | 0.085
613 | 0.149 | 0.041 | 0.085
614 | 0.148 | 0.041 | 0.085
615 | 0.147 | 0.041 | 0.085
616 | 0.146 | 0.041 | 0.085
617 | 0.145 | 0.04 | 0.084
618 | 0.144 | 0.039 | 0.084
619 | 0.144 | 0.039 | 0.084
620 | 0.143 | 0.039 | 0.084
621 | 0.142 | 0.039 | 0.084
622 | 0.141 | 0.038 | 0.084
623 | 0.141 | 0.038 | 0.084
624 | 0.14 | 0.038 | 0.084
625 | 0.139 | 0.037 | 0.084
626 | 0.139 | 0.037 | 0.083
627 | 0.138 | 0.037 | 0.083
628 | 0.137 | 0.036 | 0.083
629 | 0.137 | 0.036 | 0.083
630 | 0.136 | 0.036 | 0.083
631 | 0.136 | 0.035 | 0.083
632 | 0.135 | 0.035 | 0.083
633 | 0.134 | 0.035 | 0.083
634 | 0.133 | 0.035 | 0.082
635 | 0.133 | 0.034 | 0.082
636 | 0.132 | 0.034 | 0.082
637 | 0.131 | 0.034 | 0.082
638 | 0.131 | 0.033 | 0.082
639 | 0.13 | 0.033 | 0.082
640 | 0.129 | 0.033 | 0.082
641 | 0.129 | 0.032 | 0.082
642 | 0.128 | 0.032 | 0.082
643 | 0.128 | 0.032 | 0.082
644 | 0.127 | 0.032 | 0.081
645 | 0.127 | 0.031 | 0.081
646 | 0.126 | 0.031 | 0.081
647 | 0.125 | 0.031 | 0.081
648 | 0.125 | 0.031 | 0.081
649 | 0.124 | 0.03 | 0.081
650 | 0.124 | 0.03 | 0.081
651 | 0.123 | 0.03 | 0.081
652 | 0.123 | 0.03 | 0.081
653 | 0.122 | 0.03 | 0.08
654 | 0.122 | 0.029 | 0.08
655 | 0.121 | 0.029 | 0.08
656 | 0.121 | 0.029 | 0.08
657 | 0.12 | 0.029 | 0.08
658 | 0.119 | 0.028 | 0.08
659 | 0.119 | 0.028 | 0.08
660 | 0.119 | 0.028 | 0.08
661 | 0.118 | 0.028 | 0.08
662 | 0.118 | 0.027 | 0.08
663 | 0.117 | 0.028 | 0.08
664 | 0.117 | 0.027 | 0.079
665 | 0.116 | 0.027 | 0.079
666 | 0.116 | 0.027 | 0.079
667 | 0.115 | 0.027 | 0.079
668 | 0.114 | 0.026 | 0.079
669 | 0.114 | 0.026 | 0.079
670 | 0.114 | 0.026 | 0.079
671 | 0.113 | 0.026 | 0.079
672 | 0.113 | 0.026 | 0.079
673 | 0.112 | 0.025 | 0.079
674 | 0.112 | 0.025 | 0.079
675 | 0.112 | 0.025 | 0.079
676 | 0.111 | 0.025 | 0.078
677 | 0.111 | 0.025 | 0.078
678 | 0.11 | 0.025 | 0.078
679 | 0.11 | 0.025 | 0.078
680 | 0.11 | 0.024 | 0.078
681 | 0.109 | 0.024 | 0.078
682 | 0.109 | 0.024 | 0.078
683 | 0.109 | 0.024 | 0.078
684 | 0.108 | 0.023 | 0.078
685 | 0.108 | 0.024 | 0.078
686 | 0.107 | 0.023 | 0.078
687 | 0.107 | 0.023 | 0.078
688 | 0.107 | 0.023 | 0.077
689 | 0.106 | 0.023 | 0.077
690 | 0.106 | 0.023 | 0.077
691 | 0.105 | 0.023 | 0.077
692 | 0.105 | 0.022 | 0.077
693 | 0.105 | 0.022 | 0.077
694 | 0.104 | 0.022 | 0.077
695 | 0.104 | 0.022 | 0.077
696 | 0.103 | 0.022 | 0.077
697 | 0.103 | 0.022 | 0.077
698 | 0.103 | 0.022 | 0.077
699 | 0.103 | 0.022 | 0.077
700 | 0.102 | 0.021 | 0.077
701 | 0.102 | 0.021 | 0.077
702 | 0.102 | 0.021 | 0.076
703 | 0.101 | 0.021 | 0.076
704 | 0.101 | 0.021 | 0.076
705 | 0.101 | 0.021 | 0.076
706 | 0.1 | 0.021 | 0.076
707 | 0.1 | 0.02 | 0.076
708 | 0.1 | 0.021 | 0.076
709 | 0.099 | 0.02 | 0.076
710 | 0.099 | 0.02 | 0.076
711 | 0.099 | 0.02 | 0.076
712 | 0.098 | 0.02 | 0.076
713 | 0.098 | 0.02 | 0.076
714 | 0.098 | 0.02 | 0.075
715 | 0.097 | 0.02 | 0.075
716 | 0.097 | 0.02 | 0.075
717 | 0.097 | 0.019 | 0.075
718 | 0.097 | 0.019 | 0.075
719 | 0.096 | 0.019 | 0.075
720 | 0.096 | 0.019 | 0.075
721 | 0.096 | 0.019 | 0.075
722 | 0.096 | 0.019 | 0.075
723 | 0.095 | 0.019 | 0.075
724 | 0.095 | 0.019 | 0.075
725 | 0.094 | 0.019 | 0.075
726 | 0.094 | 0.019 | 0.075
727 | 0.094 | 0.019 | 0.075
728 | 0.093 | 0.018 | 0.074
729 | 0.093 | 0.018 | 0.074
730 | 0.093 | 0.018 | 0.074
731 | 0.093 | 0.018 | 0.074
732 | 0.092 | 0.018 | 0.074
733 | 0.092 | 0.018 | 0.074
734 | 0.092 | 0.018 | 0.074
735 | 0.092 | 0.018 | 0.074
736 | 0.091 | 0.018 | 0.074
737 | 0.091 | 0.017 | 0.074
738 | 0.091 | 0.017 | 0.074
739 | 0.091 | 0.017 | 0.074
740 | 0.09 | 0.017 | 0.074
741 | 0.09 | 0.017 | 0.074
742 | 0.09 | 0.017 | 0.074
743 | 0.09 | 0.017 | 0.073
744 | 0.09 | 0.017 | 0.073
745 | 0.089 | 0.017 | 0.073
746 | 0.089 | 0.017 | 0.073
747 | 0.089 | 0.017 | 0.073
748 | 0.089 | 0.017 | 0.073
749 | 0.088 | 0.017 | 0.073
750 | 0.088 | 0.016 | 0.073
751 | 0.088 | 0.016 | 0.073
752 | 0.088 | 0.016 | 0.073
753 | 0.087 | 0.016 | 0.073
754 | 0.087 | 0.016 | 0.073
755 | 0.087 | 0.016 | 0.073
756 | 0.087 | 0.016 | 0.073
757 | 0.087 | 0.016 | 0.073
758 | 0.086 | 0.016 | 0.073
759 | 0.086 | 0.016 | 0.072
760 | 0.086 | 0.016 | 0.072
761 | 0.086 | 0.016 | 0.072
762 | 0.085 | 0.016 | 0.072
763 | 0.085 | 0.015 | 0.072
764 | 0.085 | 0.015 | 0.072
765 | 0.085 | 0.015 | 0.072
766 | 0.084 | 0.015 | 0.072
767 | 0.084 | 0.015 | 0.072
768 | 0.084 | 0.015 | 0.072
769 | 0.084 | 0.015 | 0.072
770 | 0.084 | 0.015 | 0.072
771 | 0.083 | 0.015 | 0.072
772 | 0.083 | 0.015 | 0.072
773 | 0.083 | 0.015 | 0.072
774 | 0.083 | 0.015 | 0.072
775 | 0.083 | 0.015 | 0.071
776 | 0.082 | 0.015 | 0.071
777 | 0.082 | 0.015 | 0.071
778 | 0.082 | 0.015 | 0.071
779 | 0.082 | 0.014 | 0.071
780 | 0.082 | 0.014 | 0.071
781 | 0.082 | 0.014 | 0.071
782 | 0.081 | 0.014 | 0.071
783 | 0.081 | 0.014 | 0.071
784 | 0.081 | 0.014 | 0.071
785 | 0.081 | 0.014 | 0.071
786 | 0.081 | 0.014 | 0.071
787 | 0.081 | 0.014 | 0.071
788 | 0.08 | 0.014 | 0.071
789 | 0.08 | 0.014 | 0.071
790 | 0.08 | 0.014 | 0.071
791 | 0.08 | 0.014 | 0.071
792 | 0.08 | 0.014 | 0.071
793 | 0.08 | 0.014 | 0.071
794 | 0.079 | 0.014 | 0.07
795 | 0.079 | 0.014 | 0.07
796 | 0.079 | 0.014 | 0.07
797 | 0.079 | 0.013 | 0.07
798 | 0.079 | 0.013 | 0.07
799 | 0.079 | 0.013 | 0.07
800 | 0.078 | 0.013 | 0.07
801 | 0.078 | 0.013 | 0.07
802 | 0.078 | 0.013 | 0.07
803 | 0.078 | 0.013 | 0.07
804 | 0.078 | 0.013 | 0.07
805 | 0.078 | 0.013 | 0.07
806 | 0.077 | 0.013 | 0.07
807 | 0.077 | 0.013 | 0.07
808 | 0.077 | 0.013 | 0.07
809 | 0.077 | 0.013 | 0.07
810 | 0.077 | 0.013 | 0.07
811 | 0.077 | 0.013 | 0.07
812 | 0.077 | 0.013 | 0.07
813 | 0.076 | 0.013 | 0.07
814 | 0.076 | 0.013 | 0.069
815 | 0.076 | 0.013 | 0.069
816 | 0.076 | 0.013 | 0.069
817 | 0.076 | 0.013 | 0.069
818 | 0.076 | 0.013 | 0.069
819 | 0.075 | 0.012 | 0.069
820 | 0.075 | 0.013 | 0.069
821 | 0.075 | 0.013 | 0.069
822 | 0.075 | 0.012 | 0.069
823 | 0.075 | 0.012 | 0.069
824 | 0.074 | 0.012 | 0.069
825 | 0.074 | 0.012 | 0.069
826 | 0.074 | 0.012 | 0.069
827 | 0.074 | 0.012 | 0.069
828 | 0.074 | 0.012 | 0.069
829 | 0.074 | 0.012 | 0.069
830 | 0.074 | 0.012 | 0.069
831 | 0.073 | 0.012 | 0.069
832 | 0.073 | 0.012 | 0.069
833 | 0.073 | 0.012 | 0.068
834 | 0.073 | 0.012 | 0.068
835 | 0.073 | 0.012 | 0.068
836 | 0.073 | 0.012 | 0.068
837 | 0.073 | 0.012 | 0.068
838 | 0.073 | 0.012 | 0.068
839 | 0.072 | 0.012 | 0.068
840 | 0.072 | 0.012 | 0.068
841 | 0.072 | 0.012 | 0.068
842 | 0.072 | 0.012 | 0.068
843 | 0.072 | 0.012 | 0.068
844 | 0.072 | 0.012 | 0.068
845 | 0.072 | 0.011 | 0.068
846 | 0.072 | 0.012 | 0.068
847 | 0.071 | 0.012 | 0.068
848 | 0.071 | 0.011 | 0.068
849 | 0.071 | 0.011 | 0.068
850 | 0.071 | 0.011 | 0.068