## PIM-SBF-Me
Data File | C:\Users\MCK\Documents\OmniSEC Data\CHCl3\MeSBF_3_01.vdt
Sample ID | MeSBF 3
Method File Name | CALIBRATION 05 06 14-0009.vcm
Date Acquired | Jul 26, 2013 - 14:56:25
Solvent | THF
Operator | admin : Administrator
Column Set | GMHxl
System
Flow Rate (ml/min) | 1
Inj. Vol. (ul) | 125
Vol. Inc. (ml) | 0.01667
Det. Temp (Deg C) | 22
Col. Temp (Deg C) | 22
Parameter | Input | Calculated
Sample Conc. (mg/ml) | 1 | 0
Sample Recovery() | 0 | 0
Sample dn/dc (ml/g) | 0 | 0
Sample dA/dc (ml/g) | 0 | 0
Initial IP | 0
Ret. Vol. | 15.27
Mn - (Daltons) | 39785
Mw - (Daltons) | 75077
Mz - (Daltons) | 121708
Mp - (Daltons) | 72564
IV - (dl/g) | 0
Radius - (nm) | 0
RI Area - (mvml) | 33.01
UV Area - (mvml) | 0
RALS Area - (mvml) | 0
LALS Area - (mvml) | 0
DP Area - (mvml) | 0
Wt Fr. (A) | 0
Wt Fr. (Peak) | 1
M-H a | 0
M-H logK | 0
Bn - (per molecule) | 0
Ret. Vol. | RI | Adjusted RI | Molecular Weight | Cumulative Weight Fraction | Normalized Wt Fr | Normalized Mole Fraction | Conc. | WF/dLogM
0.1 | 0.597
0.11667 | 0.599
0.13333 | 0.605
0.15 | 0.619
0.16667 | 0.629
0.18333 | 0.637
0.2 | 0.643
0.21667 | 0.649
0.23333 | 0.649
0.25 | 0.652
0.26667 | 0.651
0.28333 | 0.652
0.3 | 0.653
0.31667 | 0.65
0.33333 | 0.646
0.35 | 0.641
0.36667 | 0.637
0.38333 | 0.633
0.4 | 0.629
0.41667 | 0.625
0.43333 | 0.623
0.45 | 0.621
0.46667 | 0.617
0.48333 | 0.615
0.5 | 0.613
0.51667 | 0.612
0.53333 | 0.612
0.55 | 0.61
0.56667 | 0.609
0.58333 | 0.608
0.6 | 0.607
0.61667 | 0.605
0.63333 | 0.607
0.65 | 0.607
0.66667 | 0.606
0.68333 | 0.607
0.7 | 0.608
0.71667 | 0.609
0.73333 | 0.608
0.75 | 0.609
0.76667 | 0.609
0.78333 | 0.609
0.8 | 0.609
0.81667 | 0.603
0.83333 | 0.604
0.85 | 0.606
0.86667 | 0.608
0.88333 | 0.609
0.9 | 0.611
0.91667 | 0.61
0.93333 | 0.608
0.95 | 0.608
0.96667 | 0.606
0.98333 | 0.604
1 | 0.607
1.01667 | 0.607
1.03333 | 0.607
1.05 | 0.608
1.06667 | 0.607
1.08333 | 0.607
1.1 | 0.607
1.11667 | 0.607
1.13333 | 0.609
1.15 | 0.608
1.16667 | 0.607
1.18333 | 0.609
1.2 | 0.608
1.21667 | 0.606
1.23333 | 0.605
1.25 | 0.603
1.26667 | 0.603
1.28333 | 0.603
1.3 | 0.602
1.31667 | 0.603
1.33333 | 0.602
1.35 | 0.603
1.36667 | 0.603
1.38333 | 0.604
1.4 | 0.605
1.41667 | 0.606
1.43333 | 0.605
1.45 | 0.606
1.46667 | 0.608
1.48333 | 0.606
1.5 | 0.606
1.51667 | 0.607
1.53333 | 0.606
1.55 | 0.604
1.56667 | 0.604
1.58333 | 0.605
1.6 | 0.606
1.61667 | 0.605
1.63333 | 0.605
1.65 | 0.605
1.66667 | 0.608
1.68333 | 0.607
1.7 | 0.605
1.71667 | 0.606
1.73333 | 0.605
1.75 | 0.606
1.76667 | 0.606
1.78333 | 0.605
1.8 | 0.607
1.81667 | 0.606
1.83333 | 0.607
1.85 | 0.602
1.86667 | 0.605
1.88333 | 0.603
1.9 | 0.604
1.91667 | 0.602
1.93333 | 0.602
1.95 | 0.601
1.96667 | 0.601
1.98333 | 0.601
2 | 0.601
2.01667 | 0.602
2.03333 | 0.602
2.05 | 0.603
2.06667 | 0.603
2.08333 | 0.604
2.1 | 0.603
2.11667 | 0.605
2.13333 | 0.606
2.15 | 0.604
2.16667 | 0.603
2.18333 | 0.603
2.2 | 0.601
2.21667 | 0.603
2.23333 | 0.604
2.25 | 0.605
2.26667 | 0.602
2.28333 | 0.604
2.3 | 0.602
2.31667 | 0.601
2.33333 | 0.599
2.35 | 0.601
2.36667 | 0.6
2.38333 | 0.603
2.4 | 0.605
2.41667 | 0.604
2.43333 | 0.605
2.45 | 0.603
2.46667 | 0.604
2.48333 | 0.603
2.5 | 0.601
2.51667 | 0.601
2.53333 | 0.601
2.55 | 0.604
2.56667 | 0.604
2.58333 | 0.603
2.6 | 0.604
2.61667 | 0.603
2.63333 | 0.603
2.65 | 0.603
2.66667 | 0.604
2.68333 | 0.602
2.7 | 0.602
2.71667 | 0.603
2.73333 | 0.602
2.75 | 0.6
2.76667 | 0.598
2.78333 | 0.596
2.8 | 0.596
2.81667 | 0.596
2.83333 | 0.596
2.85 | 0.599
2.86667 | 0.6
2.88333 | 0.599
2.9 | 0.598
2.91667 | 0.596
2.93333 | 0.595
2.95 | 0.595
2.96667 | 0.594
2.98333 | 0.596
3 | 0.598
3.01667 | 0.597
3.03333 | 0.594
3.05 | 0.593
3.06667 | 0.592
3.08333 | 0.593
3.1 | 0.594
3.11667 | 0.594
3.13333 | 0.594
3.15 | 0.593
3.16667 | 0.595
3.18333 | 0.593
3.2 | 0.593
3.21667 | 0.591
3.23333 | 0.591
3.25 | 0.589
3.26667 | 0.586
3.28333 | 0.585
3.3 | 0.584
3.31667 | 0.584
3.33333 | 0.583
3.35 | 0.583
3.36667 | 0.584
3.38333 | 0.582
3.4 | 0.581
3.41667 | 0.579
3.43333 | 0.579
3.45 | 0.577
3.46667 | 0.575
3.48333 | 0.575
3.5 | 0.575
3.51667 | 0.575
3.53333 | 0.577
3.55 | 0.577
3.56667 | 0.575
3.58333 | 0.575
3.6 | 0.573
3.61667 | 0.572
3.63333 | 0.575
3.65 | 0.575
3.66667 | 0.576
3.68333 | 0.575
3.7 | 0.57
3.71667 | 0.572
3.73333 | 0.572
3.75 | 0.571
3.76667 | 0.57
3.78333 | 0.57
3.8 | 0.569
3.81667 | 0.568
3.83333 | 0.569
3.85 | 0.569
3.86667 | 0.568
3.88333 | 0.569
3.9 | 0.568
3.91667 | 0.568
3.93333 | 0.569
3.95 | 0.568
3.96667 | 0.57
3.98333 | 0.568
4 | 0.568
4.01667 | 0.569
4.03333 | 0.567
4.05 | 0.567
4.06667 | 0.565
4.08333 | 0.566
4.1 | 0.569
4.11667 | 0.569
4.13333 | 0.569
4.15 | 0.57
4.16667 | 0.572
4.18333 | 0.577
4.2 | 0.578
4.21667 | 0.576
4.23333 | 0.575
4.25 | 0.575
4.26667 | 0.572
4.28333 | 0.571
4.3 | 0.571
4.31667 | 0.568
4.33333 | 0.571
4.35 | 0.571
4.36667 | 0.572
4.38333 | 0.573
4.4 | 0.575
4.41667 | 0.576
4.43333 | 0.577
4.45 | 0.573
4.46667 | 0.573
4.48333 | 0.574
4.5 | 0.576
4.51667 | 0.577
4.53333 | 0.577
4.55 | 0.577
4.56667 | 0.576
4.58333 | 0.575
4.6 | 0.579
4.61667 | 0.58
4.63333 | 0.578
4.65 | 0.58
4.66667 | 0.581
4.68333 | 0.579
4.7 | 0.581
4.71667 | 0.579
4.73333 | 0.577
4.75 | 0.576
4.76667 | 0.579
4.78333 | 0.575
4.8 | 0.574
4.81667 | 0.575
4.83333 | 0.575
4.85 | 0.579
4.86667 | 0.578
4.88333 | 0.575
4.9 | 0.575
4.91667 | 0.574
4.93333 | 0.572
4.95 | 0.571
4.96667 | 0.57
4.98333 | 0.569
5 | 0.571
5.01667 | 0.572
5.03333 | 0.573
5.05 | 0.572
5.06667 | 0.57
5.08333 | 0.572
5.1 | 0.573
5.11667 | 0.575
5.13333 | 0.573
5.15 | 0.574
5.16667 | 0.576
5.18333 | 0.579
5.2 | 0.578
5.21667 | 0.579
5.23333 | 0.58
5.25 | 0.582
5.26667 | 0.584
5.28333 | 0.583
5.3 | 0.583
5.31667 | 0.583
5.33333 | 0.584
5.35 | 0.584
5.36667 | 0.583
5.38333 | 0.583
5.4 | 0.581
5.41667 | 0.579
5.43333 | 0.578
5.45 | 0.582
5.46667 | 0.582
5.48333 | 0.582
5.5 | 0.581
5.51667 | 0.58
5.53333 | 0.58
5.55 | 0.581
5.56667 | 0.581
5.58333 | 0.58
5.6 | 0.577
5.61667 | 0.576
5.63333 | 0.576
5.65 | 0.578
5.66667 | 0.579
5.68333 | 0.581
5.7 | 0.583
5.71667 | 0.582
5.73333 | 0.583
5.75 | 0.585
5.76667 | 0.586
5.78333 | 0.584
5.8 | 0.584
5.81667 | 0.584
5.83333 | 0.585
5.85 | 0.585
5.86667 | 0.585
5.88333 | 0.586
5.9 | 0.586
5.91667 | 0.586
5.93333 | 0.585
5.95 | 0.584
5.96667 | 0.586
5.98333 | 0.585
6 | 0.583
6.01667 | 0.584
6.03333 | 0.582
6.05 | 0.584
6.06667 | 0.585
6.08333 | 0.586
6.1 | 0.584
6.11667 | 0.585
6.13333 | 0.587
6.15 | 0.586
6.16667 | 0.589
6.18333 | 0.589
6.2 | 0.588
6.21667 | 0.589
6.23333 | 0.589
6.25 | 0.587
6.26667 | 0.587
6.28333 | 0.587
6.3 | 0.588
6.31667 | 0.587
6.33333 | 0.59
6.35 | 0.589
6.36667 | 0.589
6.38333 | 0.589
6.4 | 0.589
6.41667 | 0.59
6.43333 | 0.592
6.45 | 0.591
6.46667 | 0.592
6.48333 | 0.591
6.5 | 0.592
6.51667 | 0.592
6.53333 | 0.591
6.55 | 0.589
6.56667 | 0.589
6.58333 | 0.592
6.6 | 0.593
6.61667 | 0.591
6.63333 | 0.593
6.65 | 0.593
6.66667 | 0.594
6.68333 | 0.592
6.7 | 0.593
6.71667 | 0.595
6.73333 | 0.592
6.75 | 0.59
6.76667 | 0.591
6.78333 | 0.592
6.8 | 0.592
6.81667 | 0.59
6.83333 | 0.591
6.85 | 0.594
6.86667 | 0.592
6.88333 | 0.593
6.9 | 0.59
6.91667 | 0.59
6.93333 | 0.59
6.95 | 0.592
6.96667 | 0.593
6.98333 | 0.593
7 | 0.595
7.01667 | 0.593
7.03333 | 0.592
7.05 | 0.595
7.06667 | 0.595
7.08333 | 0.593
7.1 | 0.593
7.11667 | 0.593
7.13333 | 0.591
7.15 | 0.593
7.16667 | 0.594
7.18333 | 0.592
7.2 | 0.593
7.21667 | 0.596
7.23333 | 0.593
7.25 | 0.595
7.26667 | 0.594
7.28333 | 0.594
7.3 | 0.593
7.31667 | 0.594
7.33333 | 0.594
7.35 | 0.594
7.36667 | 0.594
7.38333 | 0.594
7.4 | 0.594
7.41667 | 0.596
7.43333 | 0.596
7.45 | 0.597
7.46667 | 0.597
7.48333 | 0.598
7.5 | 0.597
7.51667 | 0.594
7.53333 | 0.594
7.55 | 0.595
7.56667 | 0.598
7.58333 | 0.6
7.6 | 0.598
7.61667 | 0.6
7.63333 | 0.601
7.65 | 0.6
7.66667 | 0.601
7.68333 | 0.602
7.7 | 0.603
7.71667 | 0.604
7.73333 | 0.605
7.75 | 0.603
7.76667 | 0.603
7.78333 | 0.606
7.8 | 0.609
7.81667 | 0.61
7.83333 | 0.611
7.85 | 0.609
7.86667 | 0.608
7.88333 | 0.61
7.9 | 0.609
7.91667 | 0.61
7.93333 | 0.611
7.95 | 0.612
7.96667 | 0.615
7.98333 | 0.616
8 | 0.618
8.01667 | 0.62
8.03333 | 0.62
8.05 | 0.621
8.06667 | 0.623
8.08333 | 0.624
8.1 | 0.624
8.11667 | 0.624
8.13333 | 0.624
8.15 | 0.628
8.16667 | 0.628
8.18333 | 0.626
8.2 | 0.627
8.21667 | 0.626
8.23333 | 0.627
8.25 | 0.632
8.26667 | 0.631
8.28333 | 0.632
8.3 | 0.632
8.31667 | 0.637
8.33333 | 0.634
8.35 | 0.635
8.36667 | 0.636
8.38333 | 0.636
8.4 | 0.636
8.41667 | 0.634
8.43333 | 0.633
8.45 | 0.636
8.46667 | 0.635
8.48333 | 0.635
8.5 | 0.633
8.51667 | 0.633
8.53333 | 0.635
8.55 | 0.635
8.56667 | 0.637
8.58333 | 0.638
8.6 | 0.637
8.61667 | 0.638
8.63333 | 0.637
8.65 | 0.638
8.66667 | 0.64
8.68333 | 0.639
8.7 | 0.638
8.71667 | 0.64
8.73333 | 0.638
8.75 | 0.637
8.76667 | 0.636
8.78333 | 0.636
8.8 | 0.634
8.81667 | 0.633
8.83333 | 0.635
8.85 | 0.635
8.86667 | 0.636
8.88333 | 0.636
8.9 | 0.638
8.91667 | 0.639
8.93333 | 0.637
8.95 | 0.639
8.96667 | 0.64
8.98333 | 0.641
9 | 0.641
9.01667 | 0.64
9.03333 | 0.643
9.05 | 0.643
9.06667 | 0.643
9.08333 | 0.643
9.1 | 0.644
9.11667 | 0.647
9.13333 | 0.648
9.15 | 0.647
9.16667 | 0.649
9.18333 | 0.651
9.2 | 0.652
9.21667 | 0.651
9.23333 | 0.653
9.25 | 0.653
9.26667 | 0.653
9.28333 | 0.656
9.3 | 0.657
9.31667 | 0.658
9.33333 | 0.659
9.35 | 0.659
9.36667 | 0.661
9.38333 | 0.662
9.4 | 0.661
9.41667 | 0.663
9.43333 | 0.665
9.45 | 0.665
9.46667 | 0.665
9.48333 | 0.664
9.5 | 0.664
9.51667 | 0.665
9.53333 | 0.668
9.55 | 0.668
9.56667 | 0.669
9.58333 | 0.671
9.6 | 0.672
9.61667 | 0.672
9.63333 | 0.672
9.65 | 0.673
9.66667 | 0.674
9.68333 | 0.673
9.7 | 0.674
9.71667 | 0.677
9.73333 | 0.676
9.75 | 0.677
9.76667 | 0.677
9.78333 | 0.679
9.8 | 0.678
9.81667 | 0.678
9.83333 | 0.676
9.85 | 0.675
9.86667 | 0.676
9.88333 | 0.674
9.9 | 0.673
9.91667 | 0.674
9.93333 | 0.675
9.95 | 0.674
9.96667 | 0.674
9.98333 | 0.676
10 | 0.673
10.01667 | 0.674
10.03333 | 0.674
10.05 | 0.673
10.06667 | 0.674
10.08333 | 0.673
10.1 | 0.674
10.11667 | 0.672
10.13333 | 0.671
10.15 | 0.671
10.16667 | 0.672
10.18333 | 0.673
10.2 | 0.673
10.21667 | 0.673
10.23333 | 0.674
10.25 | 0.673
10.26667 | 0.672
10.28333 | 0.673
10.3 | 0.671
10.31667 | 0.673
10.33333 | 0.673
10.35 | 0.674
10.36667 | 0.673
10.38333 | 0.674
10.4 | 0.675
10.41667 | 0.672
10.43333 | 0.672
10.45 | 0.673
10.46667 | 0.674
10.48333 | 0.673
10.5 | 0.674
10.51667 | 0.673
10.53333 | 0.675
10.55 | 0.674
10.56667 | 0.674
10.58333 | 0.674
10.6 | 0.674
10.61667 | 0.674
10.63333 | 0.674
10.65 | 0.674
10.66667 | 0.674
10.68333 | 0.673
10.7 | 0.674
10.71667 | 0.675
10.73333 | 0.676
10.75 | 0.676
10.76667 | 0.674
10.78333 | 0.676
10.8 | 0.677
10.81667 | 0.679
10.83333 | 0.676
10.85 | 0.675
10.86667 | 0.674
10.88333 | 0.675
10.9 | 0.674
10.91667 | 0.672
10.93333 | 0.672
10.95 | 0.672
10.96667 | 0.674
10.98333 | 0.675
11 | 0.676
11.01667 | 0.675
11.03333 | 0.675
11.05 | 0.677
11.06667 | 0.678
11.08333 | 0.679
11.1 | 0.679
11.11667 | 0.679
11.13333 | 0.678
11.15 | 0.679
11.16667 | 0.681
11.18333 | 0.682
11.2 | 0.685
11.21667 | 0.683
11.23333 | 0.684
11.25 | 0.685
11.26667 | 0.684
11.28333 | 0.683
11.3 | 0.683
11.31667 | 0.684
11.33333 | 0.685
11.35 | 0.686
11.36667 | 0.687
11.38333 | 0.687
11.4 | 0.689
11.41667 | 0.689
11.43333 | 0.686
11.45 | 0.688
11.46667 | 0.689
11.48333 | 0.686
11.5 | 0.689
11.51667 | 0.689
11.53333 | 0.688
11.55 | 0.689
11.56667 | 0.688
11.58333 | 0.688
11.6 | 0.689
11.61667 | 0.691
11.63333 | 0.688
11.65 | 0.689
11.66667 | 0.692
11.68333 | 0.689
11.7 | 0.689
11.71667 | 0.691
11.73333 | 0.691
11.75 | 0.691
11.76667 | 0.69
11.78333 | 0.691
11.8 | 0.69
11.81667 | 0.693
11.83333 | 0.693
11.85 | 0.695
11.86667 | 0.691
11.88333 | 0.693
11.9 | 0.694
11.91667 | 0.696
11.93333 | 0.696
11.95 | 0.694
11.96667 | 0.696
11.98333 | 0.695
12 | 0.696
12.01667 | 0.696
12.03333 | 0.698
12.05 | 0.698
12.06667 | 0.697
12.08333 | 0.697
12.1 | 0.698
12.11667 | 0.699
12.13333 | 0.699
12.15 | 0.699
12.16667 | 0.701
12.18333 | 0.702
12.2 | 0.701
12.21667 | 0.7
12.23333 | 0.701
12.25 | 0.699
12.26667 | 0.699
12.28333 | 0.699
12.3 | 0.702
12.31667 | 0.7
12.33333 | 0.7
12.35 | 0.702
12.36667 | 0.701
12.38333 | 0.701
12.4 | 0.701
12.41667 | 0.704
12.43333 | 0.706
12.45 | 0.707
12.46667 | 0.707
12.48333 | 0.707
12.5 | 0.705
12.51667 | 0.707
12.53333 | 0.708
12.55 | 0.707
12.56667 | 0.707
12.58333 | 0.71
12.6 | 0.711
12.61667 | 0.712
12.63333 | 0.712
12.65 | 0.712
12.66667 | 0.714
12.68333 | 0.717
12.7 | 0.72
12.71667 | 0.718
12.73333 | 0.722
12.75 | 0.722
12.76667 | 0.727
12.78333 | 0.73
12.8 | 0.731
12.81667 | 0.734
12.83333 | 0.738
12.85 | 0.739
12.86667 | 0.74
12.88333 | 0.743
12.9 | 0.745
12.91667 | 0.745
12.93333 | 0.751
12.95 | 0.754
12.96667 | 0.758
12.98333 | 0.761
13 | 0.762
13.01667 | 0.767
13.03333 | 0.774
13.05 | 0.78
13.06667 | 0.785 | 0.002 | 5.7711 | 0 | 0.0015 | 0.0001 | 0.0015 | 0.0015 | 0
13.08333 | 0.791 | 0.006 | 5.7642 | 0.0001 | 0.0016 | 0.0001 | 0.00162 | 0.00162 | 0.00394
13.1 | 0.795 | 0.012 | 5.7574 | 0.0001 | 0.0017 | 0.0001 | 0.00175 | 0.00175 | 0.00425
13.11667 | 0.801 | 0.016 | 5.7506 | 0.0001 | 0.0019 | 0.0001 | 0.00188 | 0.00188 | 0.00458
13.13333 | 0.81 | 0.022 | 5.7437 | 0.0001 | 0.002 | 0.0001 | 0.00203 | 0.00203 | 0.00494
13.15 | 0.815 | 0.03 | 5.7369 | 0.0002 | 0.0022 | 0.0002 | 0.00219 | 0.00219 | 0.00533
13.16667 | 0.824 | 0.035 | 5.7301 | 0.0002 | 0.0024 | 0.0002 | 0.00236 | 0.00236 | 0.00575
13.18333 | 0.832 | 0.044 | 5.7232 | 0.0003 | 0.0025 | 0.0002 | 0.00255 | 0.00255 | 0.0062
13.2 | 0.84 | 0.052 | 5.7164 | 0.0003 | 0.0027 | 0.0002 | 0.00275 | 0.00275 | 0.00668
13.21667 | 0.846 | 0.059 | 5.7095 | 0.0004 | 0.003 | 0.0002 | 0.00296 | 0.00296 | 0.00721
13.23333 | 0.857 | 0.065 | 5.7027 | 0.0004 | 0.0032 | 0.0003 | 0.00319 | 0.00319 | 0.00777
13.25 | 0.866 | 0.076 | 5.6959 | 0.0005 | 0.0034 | 0.0003 | 0.00344 | 0.00344 | 0.00838
13.26667 | 0.879 | 0.085 | 5.689 | 0.0005 | 0.0037 | 0.0003 | 0.00371 | 0.00371 | 0.00904
13.28333 | 0.89 | 0.097 | 5.6822 | 0.0006 | 0.004 | 0.0003 | 0.004 | 0.004 | 0.00975
13.3 | 0.901 | 0.119 | 5.6685 | 0.0007 | 0.0047 | 0.0004 | 0.00466 | 0.00466 | 0.0113
13.31667 | 0.916 | 0.119 | 5.6685 | 0.0007 | 0.0047 | 0.0004 | 0.00466 | 0.00466 | 0.0113
13.33333 | 0.931 | 0.134 | 5.6617 | 0.0008 | 0.005 | 0.0004 | 0.00502 | 0.00502 | 0.0122
13.35 | 0.947 | 0.148 | 5.6548 | 0.0009 | 0.0054 | 0.0005 | 0.00541 | 0.00541 | 0.0132
13.36667 | 0.966 | 0.164 | 5.648 | 0.001 | 0.0058 | 0.0005 | 0.00584 | 0.00584 | 0.0142
13.38333 | 0.985 | 0.183 | 5.6411 | 0.0011 | 0.0063 | 0.0006 | 0.0063 | 0.0063 | 0.0153
13.4 | 1.006 | 0.202 | 5.6343 | 0.0012 | 0.0068 | 0.0006 | 0.00679 | 0.00679 | 0.0165
13.41667 | 1.029 | 0.222 | 5.6275 | 0.0014 | 0.0073 | 0.0007 | 0.00732 | 0.00732 | 0.0178
13.43333 | 1.053 | 0.245 | 5.6206 | 0.0015 | 0.0079 | 0.0008 | 0.00789 | 0.00789 | 0.0192
13.45 | 1.079 | 0.269 | 5.6138 | 0.0016 | 0.0085 | 0.0008 | 0.00851 | 0.00851 | 0.0207
13.46667 | 1.107 | 0.295 | 5.6069 | 0.0018 | 0.0092 | 0.0009 | 0.00918 | 0.00918 | 0.0223
13.48333 | 1.135 | 0.322 | 5.6001 | 0.0019 | 0.0098 | 0.001 | 0.00977 | 0.00977 | 0.0237
13.5 | 1.167 | 0.35 | 5.5932 | 0.0021 | 0.0106 | 0.0011 | 0.0106 | 0.0106 | 0.0258
13.51667 | 1.195 | 0.382 | 5.5864 | 0.0023 | 0.0116 | 0.0012 | 0.0116 | 0.0116 | 0.0281
13.53333 | 1.228 | 0.41 | 5.5795 | 0.0025 | 0.0124 | 0.0013 | 0.0124 | 0.0124 | 0.0302
13.55 | 1.264 | 0.478 | 5.5658 | 0.003 | 0.0145 | 0.0016 | 0.0145 | 0.0145 | 0.0352
13.56667 | 1.303 | 0.478 | 5.5658 | 0.003 | 0.0145 | 0.0016 | 0.0145 | 0.0145 | 0.0352
13.58333 | 1.344 | 0.517 | 5.559 | 0.0033 | 0.0157 | 0.0017 | 0.0157 | 0.0157 | 0.0381
13.6 | 1.387 | 0.558 | 5.5521 | 0.0035 | 0.0169 | 0.0019 | 0.0169 | 0.0169 | 0.0411
13.61667 | 1.433 | 0.6 | 5.5453 | 0.0038 | 0.0182 | 0.0021 | 0.0182 | 0.0182 | 0.0442
13.63333 | 1.481 | 0.646 | 5.5384 | 0.0042 | 0.0196 | 0.0023 | 0.0196 | 0.0196 | 0.0476
13.65 | 1.531 | 0.694 | 5.5316 | 0.0045 | 0.021 | 0.0025 | 0.021 | 0.021 | 0.0511
13.66667 | 1.585 | 0.744 | 5.5248 | 0.0049 | 0.0225 | 0.0027 | 0.0225 | 0.0225 | 0.0547
13.68333 | 1.642 | 0.797 | 5.5179 | 0.0053 | 0.0242 | 0.0029 | 0.0242 | 0.0242 | 0.0587
13.7 | 1.702 | 0.854 | 5.5111 | 0.0057 | 0.0259 | 0.0032 | 0.0259 | 0.0259 | 0.0629
13.71667 | 1.764 | 0.914 | 5.5042 | 0.0062 | 0.0277 | 0.0034 | 0.0277 | 0.0277 | 0.0673
13.73333 | 1.831 | 0.976 | 5.4974 | 0.0067 | 0.0296 | 0.0037 | 0.0296 | 0.0296 | 0.0718
13.75 | 1.901 | 1.043 | 5.4905 | 0.0072 | 0.0316 | 0.0041 | 0.0316 | 0.0316 | 0.0767
13.76667 | 1.974 | 1.112 | 5.4837 | 0.0078 | 0.0337 | 0.0044 | 0.0337 | 0.0337 | 0.0818
13.78333 | 2.051 | 1.185 | 5.4768 | 0.0084 | 0.0359 | 0.0048 | 0.0359 | 0.0359 | 0.0872
13.8 | 2.132 | 1.343 | 5.4631 | 0.0097 | 0.0407 | 0.0056 | 0.0407 | 0.0407 | 0.0988
13.81667 | 2.217 | 1.343 | 5.4631 | 0.0097 | 0.0407 | 0.0056 | 0.0407 | 0.0407 | 0.0988
13.83333 | 2.307 | 1.427 | 5.4562 | 0.0104 | 0.0432 | 0.006 | 0.0432 | 0.0432 | 0.105
13.85 | 2.4 | 1.517 | 5.4494 | 0.0112 | 0.046 | 0.0065 | 0.046 | 0.046 | 0.112
13.86667 | 2.497 | 1.61 | 5.4425 | 0.012 | 0.0488 | 0.007 | 0.0488 | 0.0488 | 0.118
13.88333 | 2.598 | 1.707 | 5.4357 | 0.0128 | 0.0517 | 0.0075 | 0.0517 | 0.0517 | 0.126
13.9 | 2.703 | 1.807 | 5.4288 | 0.0137 | 0.0548 | 0.0081 | 0.0548 | 0.0548 | 0.133
13.91667 | 2.815 | 1.912 | 5.422 | 0.0147 | 0.0579 | 0.0087 | 0.0579 | 0.0579 | 0.141
13.93333 | 2.929 | 2.024 | 5.4151 | 0.0157 | 0.0613 | 0.0094 | 0.0613 | 0.0613 | 0.149
13.95 | 3.048 | 2.138 | 5.4083 | 0.0168 | 0.0648 | 0.0101 | 0.0648 | 0.0648 | 0.157
13.96667 | 3.169 | 2.256 | 5.4014 | 0.018 | 0.0684 | 0.0108 | 0.0684 | 0.0684 | 0.166
13.98333 | 3.297 | 2.377 | 5.3946 | 0.0192 | 0.072 | 0.0115 | 0.072 | 0.072 | 0.175
14 | 3.43 | 2.505 | 5.3877 | 0.0204 | 0.0759 | 0.0124 | 0.0759 | 0.0759 | 0.184
14.01667 | 3.565 | 2.638 | 5.3809 | 0.0217 | 0.0799 | 0.0132 | 0.0799 | 0.0799 | 0.194
14.03333 | 3.707 | 2.772 | 5.374 | 0.0231 | 0.084 | 0.0141 | 0.084 | 0.084 | 0.204
14.05 | 3.854 | 3.061 | 5.3603 | 0.0262 | 0.0927 | 0.0161 | 0.0927 | 0.0927 | 0.225
14.06667 | 4.003 | 3.061 | 5.3603 | 0.0262 | 0.0927 | 0.0161 | 0.0927 | 0.0927 | 0.225
14.08333 | 4.158 | 3.21 | 5.3535 | 0.0278 | 0.0972 | 0.0171 | 0.0972 | 0.0972 | 0.236
14.1 | 4.314 | 3.364 | 5.3466 | 0.0295 | 0.1019 | 0.0182 | 0.102 | 0.102 | 0.248
14.11667 | 4.476 | 3.682 | 5.3329 | 0.0331 | 0.1116 | 0.0206 | 0.112 | 0.112 | 0.271
14.13333 | 4.643 | 3.682 | 5.3329 | 0.0331 | 0.1116 | 0.0206 | 0.112 | 0.112 | 0.271
14.15 | 4.813 | 3.849 | 5.3261 | 0.0351 | 0.1166 | 0.0219 | 0.117 | 0.117 | 0.283
14.16667 | 4.988 | 4.018 | 5.3192 | 0.0371 | 0.1218 | 0.0232 | 0.122 | 0.122 | 0.296
14.18333 | 5.167 | 4.193 | 5.3124 | 0.0392 | 0.127 | 0.0246 | 0.127 | 0.127 | 0.309
14.2 | 5.346 | 4.372 | 5.3055 | 0.0414 | 0.1325 | 0.0261 | 0.132 | 0.132 | 0.322
14.21667 | 5.532 | 4.551 | 5.2986 | 0.0437 | 0.1379 | 0.0276 | 0.138 | 0.138 | 0.335
14.23333 | 5.719 | 4.923 | 5.2849 | 0.0486 | 0.1492 | 0.0308 | 0.149 | 0.149 | 0.362
14.25 | 5.91 | 4.923 | 5.2849 | 0.0486 | 0.1492 | 0.0308 | 0.149 | 0.149 | 0.362
14.26667 | 6.105 | 5.114 | 5.2781 | 0.0512 | 0.1549 | 0.0325 | 0.155 | 0.155 | 0.376
14.28333 | 6.302 | 5.309 | 5.2712 | 0.0538 | 0.1608 | 0.0343 | 0.161 | 0.161 | 0.391
14.3 | 6.499 | 5.702 | 5.2575 | 0.0595 | 0.1728 | 0.038 | 0.173 | 0.173 | 0.42
14.31667 | 6.704 | 5.702 | 5.2575 | 0.0595 | 0.1728 | 0.038 | 0.173 | 0.173 | 0.42
14.33333 | 6.908 | 5.907 | 5.2507 | 0.0625 | 0.179 | 0.04 | 0.179 | 0.179 | 0.435
14.35 | 7.115 | 6.111 | 5.2438 | 0.0656 | 0.1851 | 0.042 | 0.185 | 0.185 | 0.45
14.36667 | 7.324 | 6.526 | 5.2301 | 0.072 | 0.1977 | 0.0463 | 0.198 | 0.198 | 0.48
14.38333 | 7.535 | 6.526 | 5.2301 | 0.072 | 0.1977 | 0.0463 | 0.198 | 0.198 | 0.48
14.4 | 7.745 | 6.737 | 5.2233 | 0.0754 | 0.2041 | 0.0485 | 0.204 | 0.204 | 0.496
14.41667 | 7.96 | 6.947 | 5.2164 | 0.079 | 0.2105 | 0.0509 | 0.21 | 0.21 | 0.511
14.43333 | 8.176 | 7.162 | 5.2096 | 0.0826 | 0.217 | 0.0533 | 0.217 | 0.217 | 0.527
14.45 | 8.393 | 7.377 | 5.2027 | 0.0863 | 0.2235 | 0.0557 | 0.224 | 0.224 | 0.543
14.46667 | 8.612 | 7.594 | 5.1959 | 0.0901 | 0.2301 | 0.0583 | 0.23 | 0.23 | 0.559
14.48333 | 8.832 | 8.033 | 5.1822 | 0.0981 | 0.2434 | 0.0636 | 0.243 | 0.243 | 0.591
14.5 | 9.054 | 8.033 | 5.1822 | 0.0981 | 0.2434 | 0.0636 | 0.243 | 0.243 | 0.591
14.51667 | 9.275 | 8.254 | 5.1753 | 0.1023 | 0.2501 | 0.0664 | 0.25 | 0.25 | 0.608
14.53333 | 9.499 | 8.475 | 5.1685 | 0.1066 | 0.2568 | 0.0693 | 0.257 | 0.257 | 0.624
14.55 | 9.725 | 8.925 | 5.1548 | 0.1155 | 0.2704 | 0.0753 | 0.27 | 0.27 | 0.657
14.56667 | 9.952 | 8.925 | 5.1548 | 0.1155 | 0.2704 | 0.0753 | 0.27 | 0.27 | 0.657
14.58333 | 10.179 | 9.151 | 5.1479 | 0.1201 | 0.2773 | 0.0784 | 0.277 | 0.277 | 0.674
14.6 | 10.409 | 9.378 | 5.1411 | 0.1248 | 0.2841 | 0.0817 | 0.284 | 0.284 | 0.69
14.61667 | 10.638 | 9.837 | 5.1274 | 0.1346 | 0.298 | 0.0884 | 0.298 | 0.298 | 0.724
14.63333 | 10.866 | 9.837 | 5.1274 | 0.1346 | 0.298 | 0.0884 | 0.298 | 0.298 | 0.724
14.65 | 11.096 | 10.064 | 5.1205 | 0.1397 | 0.3049 | 0.0919 | 0.305 | 0.305 | 0.741
14.66667 | 11.327 | 10.294 | 5.1137 | 0.1449 | 0.3119 | 0.0955 | 0.312 | 0.312 | 0.758
14.68333 | 11.561 | 10.525 | 5.1069 | 0.1502 | 0.3189 | 0.0992 | 0.319 | 0.319 | 0.775
14.7 | 11.792 | 10.759 | 5.1 | 0.1556 | 0.326 | 0.103 | 0.326 | 0.326 | 0.792
14.71667 | 12.025 | 10.989 | 5.0932 | 0.1612 | 0.333 | 0.1068 | 0.333 | 0.333 | 0.809
14.73333 | 12.259 | 11.456 | 5.0795 | 0.1726 | 0.3471 | 0.1149 | 0.347 | 0.347 | 0.844
14.75 | 12.49 | 11.456 | 5.0795 | 0.1726 | 0.3471 | 0.1149 | 0.347 | 0.347 | 0.844
14.76667 | 12.721 | 11.687 | 5.0726 | 0.1785 | 0.3541 | 0.1191 | 0.354 | 0.354 | 0.861
14.78333 | 12.95 | 11.917 | 5.0658 | 0.1846 | 0.3611 | 0.1234 | 0.361 | 0.361 | 0.878
14.8 | 13.176 | 12.372 | 5.0521 | 0.1969 | 0.3749 | 0.1322 | 0.375 | 0.375 | 0.911
14.81667 | 13.399 | 12.372 | 5.0521 | 0.1969 | 0.3749 | 0.1322 | 0.375 | 0.375 | 0.911
14.83333 | 13.624 | 12.595 | 5.0453 | 0.2033 | 0.3816 | 0.1367 | 0.382 | 0.382 | 0.928
14.85 | 13.844 | 12.82 | 5.0384 | 0.2098 | 0.3884 | 0.1414 | 0.388 | 0.388 | 0.944
14.86667 | 14.063 | 13.258 | 5.0247 | 0.223 | 0.4017 | 0.1509 | 0.402 | 0.402 | 0.977
14.88333 | 14.275 | 13.258 | 5.0247 | 0.223 | 0.4017 | 0.1509 | 0.402 | 0.402 | 0.977
14.9 | 14.485 | 13.47 | 5.0179 | 0.2298 | 0.4081 | 0.1557 | 0.408 | 0.408 | 0.993
14.91667 | 14.688 | 13.68 | 5.011 | 0.2367 | 0.4145 | 0.1607 | 0.414 | 0.414 | 1.01
14.93333 | 14.887 | 13.882 | 5.0042 | 0.2437 | 0.4206 | 0.1657 | 0.421 | 0.421 | 1.02
14.95 | 15.08 | 14.081 | 4.9974 | 0.2509 | 0.4266 | 0.1707 | 0.427 | 0.427 | 1.04
14.96667 | 15.267 | 14.274 | 4.9905 | 0.2581 | 0.4325 | 0.1758 | 0.432 | 0.432 | 1.05
14.98333 | 15.447 | 14.64 | 4.9769 | 0.2727 | 0.4436 | 0.1861 | 0.444 | 0.444 | 1.08
15 | 15.621 | 14.64 | 4.9769 | 0.2727 | 0.4436 | 0.1861 | 0.444 | 0.444 | 1.08
15.01667 | 15.785 | 14.814 | 4.97 | 0.2802 | 0.4488 | 0.1912 | 0.449 | 0.449 | 1.09
15.03333 | 15.943 | 14.978 | 4.9632 | 0.2878 | 0.4538 | 0.1964 | 0.454 | 0.454 | 1.1
15.05 | 16.092 | 15.284 | 4.9495 | 0.3031 | 0.4631 | 0.2069 | 0.463 | 0.463 | 1.13
15.06667 | 16.231 | 15.284 | 4.9495 | 0.3031 | 0.4631 | 0.2069 | 0.463 | 0.463 | 1.13
15.08333 | 16.361 | 15.423 | 4.9427 | 0.3109 | 0.4673 | 0.212 | 0.467 | 0.467 | 1.14
15.1 | 16.482 | 15.553 | 4.9358 | 0.3188 | 0.4712 | 0.2172 | 0.471 | 0.471 | 1.15
15.11667 | 16.591 | 15.782 | 4.9222 | 0.3346 | 0.4782 | 0.2275 | 0.478 | 0.478 | 1.16
15.13333 | 16.688 | 15.782 | 4.9222 | 0.3346 | 0.4782 | 0.2275 | 0.478 | 0.478 | 1.16
15.15 | 16.776 | 15.879 | 4.9153 | 0.3427 | 0.4811 | 0.2325 | 0.481 | 0.481 | 1.17
15.16667 | 16.853 | 15.967 | 4.9085 | 0.3507 | 0.4838 | 0.2375 | 0.484 | 0.484 | 1.18
15.18333 | 16.916 | 16.107 | 4.8949 | 0.367 | 0.488 | 0.2472 | 0.488 | 0.488 | 1.19
15.2 | 16.971 | 16.107 | 4.8949 | 0.367 | 0.488 | 0.2472 | 0.488 | 0.488 | 1.19
15.21667 | 17.015 | 16.161 | 4.888 | 0.3751 | 0.4897 | 0.252 | 0.49 | 0.49 | 1.19
15.23333 | 17.047 | 16.237 | 4.8744 | 0.3915 | 0.492 | 0.2613 | 0.492 | 0.492 | 1.2
15.25 | 17.069 | 16.237 | 4.8744 | 0.3915 | 0.492 | 0.2613 | 0.492 | 0.492 | 1.2
15.26667 | 17.077 | 16.259 | 4.8675 | 0.3997 | 0.4926 | 0.2658 | 0.493 | 0.493 | 1.2
15.28333 | 17.076 | 16.266 | 4.8607 | 0.4079 | 0.4928 | 0.2701 | 0.493 | 0.493 | 1.2
15.3 | 17.061 | 16.25 | 4.8471 | 0.4243 | 0.4923 | 0.2784 | 0.492 | 0.492 | 1.2
15.31667 | 17.039 | 16.25 | 4.8471 | 0.4243 | 0.4923 | 0.2784 | 0.492 | 0.492 | 1.2
15.33333 | 17.009 | 16.228 | 4.8402 | 0.4325 | 0.4917 | 0.2825 | 0.492 | 0.492 | 1.2
15.35 | 16.966 | 16.197 | 4.8334 | 0.4407 | 0.4908 | 0.2864 | 0.491 | 0.491 | 1.2
15.36667 | 16.911 | 16.099 | 4.8198 | 0.457 | 0.4878 | 0.2937 | 0.488 | 0.488 | 1.19
15.38333 | 16.848 | 16.099 | 4.8198 | 0.457 | 0.4878 | 0.2937 | 0.488 | 0.488 | 1.19
15.4 | 16.777 | 16.036 | 4.813 | 0.4651 | 0.4859 | 0.2972 | 0.486 | 0.486 | 1.19
15.41667 | 16.696 | 15.883 | 4.7993 | 0.4811 | 0.4812 | 0.3038 | 0.481 | 0.481 | 1.17
15.43333 | 16.606 | 15.793 | 4.7925 | 0.4891 | 0.4785 | 0.3068 | 0.478 | 0.478 | 1.17
15.45 | 16.512 | 15.793 | 4.7925 | 0.4891 | 0.4785 | 0.3068 | 0.478 | 0.478 | 1.17
15.46667 | 16.409 | 15.699 | 4.7857 | 0.497 | 0.4757 | 0.3098 | 0.476 | 0.476 | 1.16
15.48333 | 16.299 | 15.485 | 4.7721 | 0.5127 | 0.4692 | 0.3154 | 0.469 | 0.469 | 1.15
15.5 | 16.181 | 15.485 | 4.7721 | 0.5127 | 0.4692 | 0.3154 | 0.469 | 0.469 | 1.15
15.51667 | 16.059 | 15.367 | 4.7652 | 0.5205 | 0.4656 | 0.3179 | 0.466 | 0.466 | 1.14
15.53333 | 15.929 | 15.245 | 4.7584 | 0.5282 | 0.4619 | 0.3204 | 0.462 | 0.462 | 1.13
15.55 | 15.798 | 14.983 | 4.7448 | 0.5434 | 0.454 | 0.3249 | 0.454 | 0.454 | 1.11
15.56667 | 15.664 | 14.983 | 4.7448 | 0.5434 | 0.454 | 0.3249 | 0.454 | 0.454 | 1.11
15.58333 | 15.522 | 14.849 | 4.738 | 0.5508 | 0.4499 | 0.3271 | 0.45 | 0.45 | 1.1
15.6 | 15.379 | 14.707 | 4.7312 | 0.5583 | 0.4456 | 0.3291 | 0.446 | 0.446 | 1.09
15.61667 | 15.236 | 14.42 | 4.7176 | 0.5729 | 0.4369 | 0.3329 | 0.437 | 0.437 | 1.07
15.63333 | 15.089 | 14.42 | 4.7176 | 0.5729 | 0.4369 | 0.3329 | 0.437 | 0.437 | 1.07
15.65 | 14.939 | 14.273 | 4.7108 | 0.5801 | 0.4325 | 0.3347 | 0.432 | 0.432 | 1.06
15.66667 | 14.791 | 13.975 | 4.6971 | 0.5943 | 0.4234 | 0.3382 | 0.423 | 0.423 | 1.04
15.68333 | 14.642 | 13.825 | 4.6903 | 0.6013 | 0.4189 | 0.3398 | 0.419 | 0.419 | 1.02
15.7 | 14.49 | 13.825 | 4.6903 | 0.6013 | 0.4189 | 0.3398 | 0.419 | 0.419 | 1.02
15.71667 | 14.342 | 13.673 | 4.6835 | 0.6082 | 0.4143 | 0.3414 | 0.414 | 0.414 | 1.01
15.73333 | 14.195 | 13.378 | 4.6699 | 0.6217 | 0.4053 | 0.3447 | 0.405 | 0.405 | 0.992
15.75 | 14.045 | 13.378 | 4.6699 | 0.6217 | 0.4053 | 0.3447 | 0.405 | 0.405 | 0.992
15.76667 | 13.9 | 13.228 | 4.6631 | 0.6284 | 0.4008 | 0.3462 | 0.401 | 0.401 | 0.981
15.78333 | 13.755 | 13.082 | 4.6563 | 0.635 | 0.3964 | 0.3478 | 0.396 | 0.396 | 0.97
15.8 | 13.612 | 12.794 | 4.6427 | 0.648 | 0.3876 | 0.3509 | 0.388 | 0.388 | 0.949
15.81667 | 13.474 | 12.794 | 4.6427 | 0.648 | 0.3876 | 0.3509 | 0.388 | 0.388 | 0.949
15.83333 | 13.333 | 12.656 | 4.6359 | 0.6544 | 0.3834 | 0.3526 | 0.383 | 0.383 | 0.939
15.85 | 13.194 | 12.514 | 4.6291 | 0.6607 | 0.3792 | 0.3542 | 0.379 | 0.379 | 0.929
15.86667 | 13.057 | 12.238 | 4.6156 | 0.6731 | 0.3708 | 0.3573 | 0.371 | 0.371 | 0.908
15.88333 | 12.924 | 12.238 | 4.6156 | 0.6731 | 0.3708 | 0.3573 | 0.371 | 0.371 | 0.908
15.9 | 12.795 | 12.105 | 4.6088 | 0.6793 | 0.3668 | 0.359 | 0.367 | 0.367 | 0.899
15.91667 | 12.663 | 11.843 | 4.5952 | 0.6913 | 0.3588 | 0.3624 | 0.359 | 0.359 | 0.879
15.93333 | 12.534 | 11.714 | 4.5884 | 0.6972 | 0.3549 | 0.3641 | 0.355 | 0.355 | 0.87
15.95 | 12.407 | 11.714 | 4.5884 | 0.6972 | 0.3549 | 0.3641 | 0.355 | 0.355 | 0.87
15.96667 | 12.282 | 11.587 | 4.5816 | 0.703 | 0.3511 | 0.3658 | 0.351 | 0.351 | 0.861
15.98333 | 12.16 | 11.339 | 4.568 | 0.7145 | 0.3436 | 0.3694 | 0.344 | 0.344 | 0.843
16 | 12.039 | 11.339 | 4.568 | 0.7145 | 0.3436 | 0.3694 | 0.344 | 0.344 | 0.843
16.01667 | 11.918 | 11.097 | 4.5545 | 0.7258 | 0.3362 | 0.373 | 0.336 | 0.336 | 0.825
16.03333 | 11.798 | 10.977 | 4.5477 | 0.7313 | 0.3326 | 0.3747 | 0.333 | 0.333 | 0.816
16.05 | 11.677 | 10.855 | 4.5409 | 0.7368 | 0.3289 | 0.3764 | 0.329 | 0.329 | 0.807
16.06667 | 11.558 | 10.855 | 4.5409 | 0.7368 | 0.3289 | 0.3764 | 0.329 | 0.329 | 0.807
16.08333 | 11.44 | 10.736 | 4.5341 | 0.7422 | 0.3253 | 0.3781 | 0.325 | 0.325 | 0.798
16.1 | 11.319 | 10.618 | 4.5274 | 0.7476 | 0.3217 | 0.3798 | 0.322 | 0.322 | 0.79
16.11667 | 11.2 | 10.497 | 4.5206 | 0.7529 | 0.318 | 0.3814 | 0.318 | 0.318 | 0.781
16.13333 | 11.081 | 10.258 | 4.507 | 0.7633 | 0.3108 | 0.3846 | 0.311 | 0.311 | 0.764
16.15 | 10.961 | 10.138 | 4.5003 | 0.7684 | 0.3072 | 0.386 | 0.307 | 0.307 | 0.755
16.16667 | 10.837 | 10.014 | 4.4935 | 0.7735 | 0.3034 | 0.3873 | 0.303 | 0.303 | 0.746
16.18333 | 10.719 | 9.896 | 4.4867 | 0.7785 | 0.2998 | 0.3887 | 0.3 | 0.3 | 0.737
16.2 | 10.598 | 9.896 | 4.4867 | 0.7785 | 0.2998 | 0.3887 | 0.3 | 0.3 | 0.737
16.21667 | 10.476 | 9.774 | 4.48 | 0.7834 | 0.2961 | 0.39 | 0.296 | 0.296 | 0.728
16.23333 | 10.353 | 9.652 | 4.4732 | 0.7883 | 0.2924 | 0.3912 | 0.292 | 0.292 | 0.719
16.25 | 10.229 | 9.529 | 4.4664 | 0.7931 | 0.2887 | 0.3922 | 0.289 | 0.289 | 0.71
16.26667 | 10.099 | 9.274 | 4.4529 | 0.8025 | 0.281 | 0.3938 | 0.281 | 0.281 | 0.691
16.28333 | 9.97 | 9.145 | 4.4461 | 0.8071 | 0.2771 | 0.3944 | 0.277 | 0.277 | 0.682
16.3 | 9.84 | 9.015 | 4.4394 | 0.8117 | 0.2731 | 0.3949 | 0.273 | 0.273 | 0.672
16.31667 | 9.71 | 9.015 | 4.4394 | 0.8117 | 0.2731 | 0.3949 | 0.273 | 0.273 | 0.672
16.33333 | 9.576 | 8.885 | 4.4326 | 0.8162 | 0.2692 | 0.3953 | 0.269 | 0.269 | 0.663
16.35 | 9.444 | 8.75 | 4.4259 | 0.8206 | 0.2651 | 0.3955 | 0.265 | 0.265 | 0.653
16.36667 | 9.312 | 8.618 | 4.4191 | 0.8249 | 0.2611 | 0.3956 | 0.261 | 0.261 | 0.643
16.38333 | 9.177 | 8.351 | 4.4056 | 0.8334 | 0.253 | 0.3954 | 0.253 | 0.253 | 0.624
16.4 | 9.045 | 8.219 | 4.3989 | 0.8376 | 0.249 | 0.3953 | 0.249 | 0.249 | 0.614
16.41667 | 8.908 | 8.081 | 4.3921 | 0.8417 | 0.2449 | 0.3947 | 0.245 | 0.245 | 0.604
16.43333 | 8.773 | 7.946 | 4.3854 | 0.8457 | 0.2408 | 0.3942 | 0.241 | 0.241 | 0.594
16.45 | 8.637 | 7.946 | 4.3854 | 0.8457 | 0.2408 | 0.3942 | 0.241 | 0.241 | 0.594
16.46667 | 8.502 | 7.81 | 4.3786 | 0.8496 | 0.2366 | 0.3935 | 0.237 | 0.237 | 0.584
16.48333 | 8.364 | 7.675 | 4.3719 | 0.8535 | 0.2325 | 0.3928 | 0.233 | 0.233 | 0.574
16.5 | 8.225 | 7.536 | 4.3651 | 0.8573 | 0.2283 | 0.3917 | 0.228 | 0.228 | 0.563
16.51667 | 8.085 | 7.257 | 4.3516 | 0.8647 | 0.2199 | 0.3891 | 0.22 | 0.22 | 0.543
16.53333 | 7.947 | 7.119 | 4.3449 | 0.8683 | 0.2157 | 0.3876 | 0.216 | 0.216 | 0.533
16.55 | 7.81 | 6.981 | 4.3382 | 0.8718 | 0.2115 | 0.3861 | 0.212 | 0.212 | 0.523
16.56667 | 7.67 | 6.981 | 4.3382 | 0.8718 | 0.2115 | 0.3861 | 0.212 | 0.212 | 0.523
16.58333 | 7.532 | 6.841 | 4.3314 | 0.8753 | 0.2073 | 0.3843 | 0.207 | 0.207 | 0.512
16.6 | 7.393 | 6.703 | 4.3247 | 0.8787 | 0.2031 | 0.3824 | 0.203 | 0.203 | 0.502
16.61667 | 7.257 | 6.564 | 4.318 | 0.882 | 0.1989 | 0.3803 | 0.199 | 0.199 | 0.492
16.63333 | 7.123 | 6.293 | 4.3045 | 0.8884 | 0.1907 | 0.3761 | 0.191 | 0.191 | 0.472
16.65 | 6.989 | 6.159 | 4.2978 | 0.8915 | 0.1866 | 0.3738 | 0.187 | 0.187 | 0.462
16.66667 | 6.856 | 6.026 | 4.2911 | 0.8945 | 0.1826 | 0.3715 | 0.183 | 0.183 | 0.452
16.68333 | 6.722 | 5.892 | 4.2843 | 0.8975 | 0.1785 | 0.3688 | 0.179 | 0.179 | 0.442
16.7 | 6.591 | 5.892 | 4.2843 | 0.8975 | 0.1785 | 0.3688 | 0.179 | 0.179 | 0.442
16.71667 | 6.461 | 5.76 | 4.2776 | 0.9004 | 0.1745 | 0.3663 | 0.175 | 0.175 | 0.432
16.73333 | 6.332 | 5.63 | 4.2709 | 0.9033 | 0.1706 | 0.3636 | 0.171 | 0.171 | 0.422
16.75 | 6.204 | 5.501 | 4.2642 | 0.906 | 0.1667 | 0.3608 | 0.167 | 0.167 | 0.413
16.76667 | 6.075 | 5.243 | 4.2507 | 0.9114 | 0.1589 | 0.3547 | 0.159 | 0.159 | 0.394
16.78333 | 5.954 | 5.122 | 4.244 | 0.914 | 0.1552 | 0.3519 | 0.155 | 0.155 | 0.385
16.8 | 5.835 | 5.003 | 4.2373 | 0.9165 | 0.1516 | 0.349 | 0.152 | 0.152 | 0.376
16.81667 | 5.712 | 5.003 | 4.2373 | 0.9165 | 0.1516 | 0.349 | 0.152 | 0.152 | 0.376
16.83333 | 5.59 | 4.88 | 4.2306 | 0.919 | 0.1479 | 0.3457 | 0.148 | 0.148 | 0.367
16.85 | 5.472 | 4.758 | 4.2239 | 0.9214 | 0.1441 | 0.3423 | 0.144 | 0.144 | 0.358
16.86667 | 5.36 | 4.639 | 4.2172 | 0.9237 | 0.1406 | 0.339 | 0.141 | 0.141 | 0.349
16.88333 | 5.247 | 4.414 | 4.2038 | 0.9282 | 0.1337 | 0.3327 | 0.134 | 0.134 | 0.332
16.9 | 5.138 | 4.305 | 4.1971 | 0.9304 | 0.1304 | 0.3295 | 0.13 | 0.13 | 0.324
16.91667 | 5.032 | 4.198 | 4.1904 | 0.9325 | 0.1272 | 0.3263 | 0.127 | 0.127 | 0.316
16.93333 | 4.929 | 4.095 | 4.1837 | 0.9346 | 0.1241 | 0.3233 | 0.124 | 0.124 | 0.308
16.95 | 4.824 | 4.095 | 4.1837 | 0.9346 | 0.1241 | 0.3233 | 0.124 | 0.124 | 0.308
16.96667 | 4.72 | 3.99 | 4.177 | 0.9366 | 0.1209 | 0.3198 | 0.121 | 0.121 | 0.3
16.98333 | 4.621 | 3.886 | 4.1703 | 0.9386 | 0.1177 | 0.3163 | 0.118 | 0.118 | 0.293
17 | 4.523 | 3.787 | 4.1636 | 0.9405 | 0.1147 | 0.313 | 0.115 | 0.115 | 0.285
17.01667 | 4.427 | 3.592 | 4.1502 | 0.9441 | 0.1088 | 0.3063 | 0.109 | 0.109 | 0.271
17.03333 | 4.333 | 3.498 | 4.1435 | 0.9459 | 0.106 | 0.3029 | 0.106 | 0.106 | 0.264
17.05 | 4.242 | 3.407 | 4.1368 | 0.9476 | 0.1032 | 0.2995 | 0.103 | 0.103 | 0.257
17.06667 | 4.152 | 3.407 | 4.1368 | 0.9476 | 0.1032 | 0.2995 | 0.103 | 0.103 | 0.257
17.08333 | 4.066 | 3.316 | 4.1301 | 0.9493 | 0.1005 | 0.2961 | 0.1 | 0.1 | 0.25
17.1 | 3.983 | 3.23 | 4.1235 | 0.9509 | 0.0979 | 0.2929 | 0.0979 | 0.0979 | 0.244
17.11667 | 3.898 | 3.147 | 4.1168 | 0.9525 | 0.0953 | 0.2898 | 0.0953 | 0.0953 | 0.237
17.13333 | 3.817 | 2.981 | 4.1034 | 0.9556 | 0.0903 | 0.283 | 0.0903 | 0.0903 | 0.225
17.15 | 3.74 | 2.903 | 4.0968 | 0.957 | 0.088 | 0.28 | 0.088 | 0.088 | 0.219
17.16667 | 3.665 | 2.828 | 4.0901 | 0.9585 | 0.0857 | 0.2769 | 0.0857 | 0.0857 | 0.214
17.18333 | 3.591 | 2.754 | 4.0834 | 0.9599 | 0.0834 | 0.2738 | 0.0834 | 0.0834 | 0.208
17.2 | 3.518 | 2.754 | 4.0834 | 0.9599 | 0.0834 | 0.2738 | 0.0834 | 0.0834 | 0.208
17.21667 | 3.448 | 2.681 | 4.0767 | 0.9612 | 0.0812 | 0.2707 | 0.0812 | 0.0812 | 0.197
17.23333 | 3.379 | 2.61 | 4.0701 | 0.9625 | 0.0791 | 0.2677 | 0.0791 | 0.0791 | 0.197
17.25 | 3.313 | 2.541 | 4.0634 | 0.9638 | 0.077 | 0.2646 | 0.077 | 0.077 | 0.192
17.26667 | 3.25 | 2.412 | 4.0501 | 0.9663 | 0.0731 | 0.2589 | 0.0731 | 0.0731 | 0.183
17.28333 | 3.189 | 2.35 | 4.0434 | 0.9675 | 0.0712 | 0.2563 | 0.0712 | 0.0712 | 0.178
17.3 | 3.128 | 2.289 | 4.0368 | 0.9686 | 0.0694 | 0.2534 | 0.0694 | 0.0694 | 0.173
17.31667 | 3.07 | 2.231 | 4.0301 | 0.9697 | 0.0676 | 0.2508 | 0.0676 | 0.0676 | 0.169
17.33333 | 3.013 | 2.231 | 4.0301 | 0.9697 | 0.0676 | 0.2508 | 0.0676 | 0.0676 | 0.169
17.35 | 2.955 | 2.174 | 4.0235 | 0.9708 | 0.0659 | 0.2481 | 0.0659 | 0.0659 | 0.165
17.36667 | 2.901 | 2.116 | 4.0168 | 0.9719 | 0.0641 | 0.2452 | 0.0641 | 0.0641 | 0.16
17.38333 | 2.851 | 2.011 | 4.0035 | 0.974 | 0.0609 | 0.2404 | 0.0609 | 0.0609 | 0.153
17.4 | 2.801 | 1.961 | 3.9969 | 0.975 | 0.0594 | 0.238 | 0.0594 | 0.0594 | 0.149
17.41667 | 2.752 | 1.912 | 3.9902 | 0.9759 | 0.0579 | 0.2356 | 0.0579 | 0.0579 | 0.145
17.43333 | 2.705 | 1.864 | 3.9836 | 0.9769 | 0.0565 | 0.2333 | 0.0565 | 0.0565 | 0.142
17.45 | 2.659 | 1.864 | 3.9836 | 0.9769 | 0.0565 | 0.2333 | 0.0565 | 0.0565 | 0.142
17.46667 | 2.617 | 1.818 | 3.977 | 0.9778 | 0.0551 | 0.231 | 0.0551 | 0.0551 | 0.138
17.48333 | 2.574 | 1.776 | 3.9703 | 0.9787 | 0.0538 | 0.2291 | 0.0538 | 0.0538 | 0.135
17.5 | 2.533 | 1.733 | 3.9637 | 0.9795 | 0.0525 | 0.227 | 0.0525 | 0.0525 | 0.132
17.51667 | 2.493 | 1.651 | 3.9504 | 0.9812 | 0.05 | 0.223 | 0.05 | 0.05 | 0.126
17.53333 | 2.456 | 1.614 | 3.9438 | 0.982 | 0.0489 | 0.2214 | 0.0489 | 0.0489 | 0.123
17.55 | 2.419 | 1.577 | 3.9372 | 0.9828 | 0.0478 | 0.2196 | 0.0478 | 0.0478 | 0.12
17.56667 | 2.381 | 1.539 | 3.9306 | 0.9836 | 0.0466 | 0.2175 | 0.0466 | 0.0466 | 0.117
17.58333 | 2.35 | 1.539 | 3.9306 | 0.9836 | 0.0466 | 0.2175 | 0.0466 | 0.0466 | 0.117
17.6 | 2.315 | 1.507 | 3.9239 | 0.9844 | 0.0457 | 0.2164 | 0.0457 | 0.0457 | 0.115
17.61667 | 2.283 | 1.472 | 3.9173 | 0.9851 | 0.0446 | 0.2146 | 0.0446 | 0.0446 | 0.112
17.63333 | 2.252 | 1.409 | 3.9041 | 0.9866 | 0.0427 | 0.2117 | 0.0427 | 0.0427 | 0.107
17.65 | 2.222 | 1.379 | 3.8975 | 0.9873 | 0.0418 | 0.2103 | 0.0418 | 0.0418 | 0.105
17.66667 | 2.193 | 1.349 | 3.8909 | 0.9879 | 0.0409 | 0.209 | 0.0409 | 0.0409 | 0.103
17.68333 | 2.167 | 1.323 | 3.8843 | 0.9886 | 0.0401 | 0.2081 | 0.0401 | 0.0401 | 0.101
17.7 | 2.141 | 1.323 | 3.8843 | 0.9886 | 0.0401 | 0.2081 | 0.0401 | 0.0401 | 0.101
17.71667 | 2.116 | 1.297 | 3.8777 | 0.9893 | 0.0393 | 0.2071 | 0.0393 | 0.0393 | 0.0991
17.73333 | 2.088 | 1.272 | 3.8711 | 0.9899 | 0.0385 | 0.2062 | 0.0385 | 0.0385 | 0.0972
17.75 | 2.062 | 1.243 | 3.8645 | 0.9905 | 0.0377 | 0.2047 | 0.0377 | 0.0377 | 0.0951
17.76667 | 2.036 | 1.191 | 3.8513 | 0.9917 | 0.0361 | 0.2021 | 0.0361 | 0.0361 | 0.0911
17.78333 | 2.01 | 1.165 | 3.8447 | 0.9923 | 0.0353 | 0.2007 | 0.0353 | 0.0353 | 0.0891
17.8 | 1.986 | 1.141 | 3.8381 | 0.9929 | 0.0346 | 0.1995 | 0.0346 | 0.0346 | 0.0873
17.81667 | 1.962 | 1.116 | 3.8315 | 0.9935 | 0.0338 | 0.1983 | 0.0338 | 0.0338 | 0.0855
17.83333 | 1.941 | 1.116 | 3.8315 | 0.9935 | 0.0338 | 0.1983 | 0.0338 | 0.0338 | 0.0855
17.85 | 1.924 | 1.095 | 3.8249 | 0.994 | 0.0332 | 0.1975 | 0.0332 | 0.0332 | 0.0838
17.86667 | 1.906 | 1.078 | 3.8183 | 0.9946 | 0.0327 | 0.1973 | 0.0327 | 0.0327 | 0.0825
17.88333 | 1.886 | 1.04 | 3.8052 | 0.9956 | 0.0315 | 0.1962 | 0.0315 | 0.0315 | 0.0796
17.9 | 1.87 | 1.023 | 3.7986 | 0.9961 | 0.031 | 0.196 | 0.031 | 0.031 | 0.0783
17.91667 | 1.854 | 1.007 | 3.792 | 0.9967 | 0.0305 | 0.1959 | 0.0305 | 0.0305 | 0.0771
17.93333 | 1.835 | 0.988 | 3.7854 | 0.9972 | 0.0299 | 0.1951 | 0.0299 | 0.0299 | 0.0756
17.95 | 1.82 | 0.988 | 3.7854 | 0.9972 | 0.0299 | 0.1951 | 0.0299 | 0.0299 | 0.0756
17.96667 | 1.806 | 0.973 | 3.7789 | 0.9976 | 0.0295 | 0.195 | 0.0295 | 0.0295 | 0.0744
17.98333 | 1.794 | 0.958 | 3.7723 | 0.9981 | 0.029 | 0.1951 | 0.029 | 0.029 | 0.0733
18 | 1.779 | 0.946 | 3.7657 | 0.9986 | 0.0287 | 0.1955 | 0.0287 | 0.0287 | 0.0723
18.01667 | 1.766 | 0.918 | 3.7526 | 0.9995 | 0.0278 | 0.1955 | 0.0278 | 0.0278 | 0.0687
18.03333 | 1.757 | 0.909 | 3.7457 | 1 | 0.0275 | 0.1966 | 0.0275 | 0.0275 | 0
18.05 | 1.744 | 0.895 | 3.7391 | 0 | 0 | 0 | 0.0271 | 0.0271 | 0
18.06667 | 1.735
18.08333 | 1.728
18.1 | 1.721
18.11667 | 1.716
18.13333 | 1.709
18.15 | 1.701
18.16667 | 1.698
18.18333 | 1.692
18.2 | 1.69
18.21667 | 1.689
18.23333 | 1.688
18.25 | 1.688
18.26667 | 1.689
18.28333 | 1.69
18.3 | 1.695
18.31667 | 1.701
18.33333 | 1.703
18.35 | 1.711
18.36667 | 1.714
18.38333 | 1.717
18.4 | 1.721
18.41667 | 1.721
18.43333 | 1.721
18.45 | 1.719
18.46667 | 1.712
18.48333 | 1.706
18.5 | 1.696
18.51667 | 1.682
18.53333 | 1.668
18.55 | 1.65
18.56667 | 1.631
18.58333 | 1.61
18.6 | 1.591
18.61667 | 1.572
18.63333 | 1.549
18.65 | 1.533
18.66667 | 1.511
18.68333 | 1.492
18.7 | 1.474
18.71667 | 1.457
18.73333 | 1.439
18.75 | 1.42
18.76667 | 1.405
18.78333 | 1.391
18.8 | 1.38
18.81667 | 1.366
18.83333 | 1.354
18.85 | 1.345
18.86667 | 1.333
18.88333 | 1.324
18.9 | 1.316
18.91667 | 1.311
18.93333 | 1.307
18.95 | 1.303
18.96667 | 1.299
18.98333 | 1.295
19 | 1.293
19.01667 | 1.29
19.03333 | 1.288
19.05 | 1.29
19.06667 | 1.289
19.08333 | 1.294
19.1 | 1.297
19.11667 | 1.298
19.13333 | 1.3
19.15 | 1.301
19.16667 | 1.305
19.18333 | 1.31
19.2 | 1.313
19.21667 | 1.318
19.23333 | 1.322
19.25 | 1.328
19.26667 | 1.329
19.28333 | 1.335
19.3 | 1.34
19.31667 | 1.344
19.33333 | 1.348
19.35 | 1.352
19.36667 | 1.356
19.38333 | 1.359
19.4 | 1.36
19.41667 | 1.364
19.43333 | 1.365
19.45 | 1.366
19.46667 | 1.368
19.48333 | 1.368
19.5 | 1.369
19.51667 | 1.369
19.53333 | 1.366
19.55 | 1.367
19.56667 | 1.366
19.58333 | 1.363
19.6 | 1.361
19.61667 | 1.36
19.63333 | 1.36
19.65 | 1.36
19.66667 | 1.36
19.68333 | 1.362
19.7 | 1.363
19.71667 | 1.367
19.73333 | 1.369
19.75 | 1.375
19.76667 | 1.38
19.78333 | 1.385
19.8 | 1.391
19.81667 | 1.399
19.83333 | 1.408
19.85 | 1.415
19.86667 | 1.423
19.88333 | 1.429
19.9 | 1.435
19.91667 | 1.44
19.93333 | 1.441
19.95 | 1.441
19.96667 | 1.442
19.98333 | 1.444
20 | 1.443
20.01667 | 1.442
20.03333 | 1.44
20.05 | 1.438
20.06667 | 1.436
20.08333 | 1.43
20.1 | 1.43
20.11667 | 1.421
20.13333 | 1.419
20.15 | 1.415
20.16667 | 1.412
20.18333 | 1.406
20.2 | 1.402
20.21667 | 1.393
20.23333 | 1.384
20.25 | 1.38
20.26667 | 1.372
20.28333 | 1.363
20.3 | 1.355
20.31667 | 1.345
20.33333 | 1.333
20.35 | 1.321
20.36667 | 1.307
20.38333 | 1.295
20.4 | 1.28
20.41667 | 1.27
20.43333 | 1.256
20.45 | 1.244
20.46667 | 1.232
20.48333 | 1.221
20.5 | 1.209
20.51667 | 1.197
20.53333 | 1.188
20.55 | 1.18
20.56667 | 1.168
20.58333 | 1.16
20.6 | 1.151
20.61667 | 1.146
20.63333 | 1.139
20.65 | 1.132
20.66667 | 1.127
20.68333 | 1.122
20.7 | 1.114
20.71667 | 1.111
20.73333 | 1.107
20.75 | 1.102
20.76667 | 1.1
20.78333 | 1.098
20.8 | 1.095
20.81667 | 1.094
20.83333 | 1.091
20.85 | 1.086
20.86667 | 1.083
20.88333 | 1.081
20.9 | 1.077
20.91667 | 1.076
20.93333 | 1.074
20.95 | 1.069
20.96667 | 1.067
20.98333 | 1.064
21 | 1.061
21.01667 | 1.054
21.03333 | 1.05
21.05 | 1.046
21.06667 | 1.042
21.08333 | 1.036
21.1 | 1.03
21.11667 | 1.023
21.13333 | 1.015
21.15 | 1.008
21.16667 | 1.001
21.18333 | 0.993
21.2 | 0.981
21.21667 | 0.972
21.23333 | 0.964
21.25 | 0.956
21.26667 | 0.95
21.28333 | 0.941
21.3 | 0.935
21.31667 | 0.93
21.33333 | 0.925
21.35 | 0.926
21.36667 | 0.923
21.38333 | 0.924
21.4 | 0.924
21.41667 | 0.928
21.43333 | 0.93
21.45 | 0.934
21.46667 | 0.939
21.48333 | 0.94
21.5 | 0.947
21.51667 | 0.951
21.53333 | 0.956
21.55 | 0.962
21.56667 | 0.966
21.58333 | 0.97
21.6 | 0.972
21.61667 | 0.976
21.63333 | 0.977
21.65 | 0.982
21.66667 | 0.985
21.68333 | 0.989
21.7 | 0.986
21.71667 | 0.989
21.73333 | 0.99
21.75 | 0.991
21.76667 | 0.991
21.78333 | 0.99
21.8 | 0.993
21.81667 | 0.993
21.83333 | 0.993
21.85 | 0.993
21.86667 | 0.992
21.88333 | 0.989
21.9 | 0.986
21.91667 | 0.984
21.93333 | 0.975
21.95 | 0.966
21.96667 | 0.95
21.98333 | 0.928
22 | 0.899
22.01667 | 0.859
22.03333 | 0.81
22.05 | 0.741
22.06667 | 0.652
22.08333 | 0.543
22.1 | 0.402
22.11667 | 0.225
22.13333 | 0.011
22.15 | -0.249
22.16667 | -0.559
22.18333 | -0.927
22.2 | -1.351
22.21667 | -1.836
22.23333 | -2.381
22.25 | -2.984
22.26667 | -3.64
22.28333 | -4.344
22.3 | -5.083
22.31667 | -5.846
22.33333 | -6.619
22.35 | -7.385
22.36667 | -8.126
22.38333 | -8.826
22.4 | -9.463
22.41667 | -10.025
22.43333 | -10.495
22.45 | -10.869
22.46667 | -11.13
22.48333 | -11.274
22.5 | -11.303
22.51667 | -11.226
22.53333 | -11.04
22.55 | -10.761
22.56667 | -10.394
22.58333 | -9.953
22.6 | -9.455
22.61667 | -8.921
22.63333 | -8.366
22.65 | -7.806
22.66667 | -7.255
22.68333 | -6.727
22.7 | -6.235
22.71667 | -5.785
22.73333 | -5.384
22.75 | -5.046
22.76667 | -4.765
22.78333 | -4.541
22.8 | -4.382
22.81667 | -4.272
22.83333 | -4.21
22.85 | -4.192
22.86667 | -4.205
22.88333 | -4.243
22.9 | -4.297
22.91667 | -4.36
22.93333 | -4.42
22.95 | -4.467
22.96667 | -4.496
22.98333 | -4.503
23 | -4.482
23.01667 | -4.431
23.03333 | -4.345
23.05 | -4.228
23.06667 | -4.079
23.08333 | -3.899
23.1 | -3.693
23.11667 | -3.462
23.13333 | -3.216
23.15 | -2.956
23.16667 | -2.687
23.18333 | -2.414
23.2 | -2.141
23.21667 | -1.872
23.23333 | -1.612
23.25 | -1.36
23.26667 | -1.119
23.28333 | -0.893
23.3 | -0.684
23.31667 | -0.488
23.33333 | -0.314
23.35 | -0.153
23.36667 | -0.007
23.38333 | 0.122
23.4 | 0.238
23.41667 | 0.339
23.43333 | 0.429
23.45 | 0.506
23.46667 | 0.574
23.48333 | 0.63
23.5 | 0.68
23.51667 | 0.72
23.53333 | 0.756
23.55 | 0.786
23.56667 | 0.812
23.58333 | 0.832
23.6 | 0.849
23.61667 | 0.864
23.63333 | 0.873
23.65 | 0.882
23.66667 | 0.892
23.68333 | 0.901
23.7 | 0.906
23.71667 | 0.911
23.73333 | 0.916
23.75 | 0.919
23.76667 | 0.919
23.78333 | 0.92
23.8 | 0.921
23.81667 | 0.924
23.83333 | 0.925
23.85 | 0.925
23.86667 | 0.927
23.88333 | 0.925
23.9 | 0.927
23.91667 | 0.927
23.93333 | 0.926
23.95 | 0.926
23.96667 | 0.925
23.98333 | 0.921
24 | 0.92
24.01667 | 0.92
24.03333 | 0.919
24.05 | 0.919
24.06667 | 0.919
24.08333 | 0.92
24.1 | 0.919
24.11667 | 0.918
24.13333 | 0.916
24.15 | 0.918
24.16667 | 0.918
24.18333 | 0.916
24.2 | 0.913
24.21667 | 0.914
24.23333 | 0.911
24.25 | 0.91
24.26667 | 0.908
24.28333 | 0.908
24.3 | 0.906
24.31667 | 0.906
24.33333 | 0.902
24.35 | 0.905
24.36667 | 0.906
24.38333 | 0.901
24.4 | 0.901
24.41667 | 0.902
24.43333 | 0.899
24.45 | 0.9
24.46667 | 0.898
24.48333 | 0.898
24.5 | 0.897
24.51667 | 0.895
24.53333 | 0.895
24.55 | 0.893
24.56667 | 0.892
24.58333 | 0.89
24.6 | 0.89
24.61667 | 0.889
24.63333 | 0.889
24.65 | 0.888
24.66667 | 0.886
24.68333 | 0.884
24.7 | 0.885
24.71667 | 0.885
24.73333 | 0.884
24.75 | 0.883
24.76667 | 0.881
24.78333 | 0.877
24.8 | 0.878
24.81667 | 0.878
24.83333 | 0.878
24.85 | 0.879
24.86667 | 0.876
24.88333 | 0.878
24.9 | 0.877
24.91667 | 0.876
24.93333 | 0.875
24.95 | 0.875
24.96667 | 0.874
24.98333 | 0.875
25 | 0.876
25.01667 | 0.875
25.03333 | 0.879
25.05 | 0.882
25.06667 | 0.883
25.08333 | 0.89
25.1 | 0.897
25.11667 | 0.903
25.13333 | 0.915
25.15 | 0.927
25.16667 | 0.946
25.18333 | 0.966
25.2 | 0.99
25.21667 | 1.024
25.23333 | 1.059
25.25 | 1.107
25.26667 | 1.16
25.28333 | 1.223
25.3 | 1.295
25.31667 | 1.382
25.33333 | 1.477
25.35 | 1.583
25.36667 | 1.708
25.38333 | 1.84
25.4 | 1.986
25.41667 | 2.146
25.43333 | 2.317
25.45 | 2.499
25.46667 | 2.692
25.48333 | 2.891
25.5 | 3.093
25.51667 | 3.302
25.53333 | 3.509
25.55 | 3.712
25.56667 | 3.908
25.58333 | 4.098
25.6 | 4.275
25.61667 | 4.437
25.63333 | 4.577
25.65 | 4.698
25.66667 | 4.798
25.68333 | 4.871
25.7 | 4.918
25.71667 | 4.938
25.73333 | 4.929
25.75 | 4.895
25.76667 | 4.836
25.78333 | 4.752
25.8 | 4.65
25.81667 | 4.525
25.83333 | 4.384
25.85 | 4.228
25.86667 | 4.061
25.88333 | 3.886
25.9 | 3.706
25.91667 | 3.524
25.93333 | 3.344
25.95 | 3.166
25.96667 | 2.987
25.98333 | 2.816
26 | 2.653
26.01667 | 2.497
26.03333 | 2.35
26.05 | 2.213
26.06667 | 2.086
26.08333 | 1.966
26.1 | 1.856
26.11667 | 1.755
26.13333 | 1.662
26.15 | 1.578
26.16667 | 1.502
26.18333 | 1.435
26.2 | 1.372
26.21667 | 1.317
26.23333 | 1.269
26.25 | 1.223
26.26667 | 1.187
26.28333 | 1.152
26.3 | 1.121
26.31667 | 1.094
26.33333 | 1.071
26.35 | 1.053
26.36667 | 1.033
26.38333 | 1.015
26.4 | 0.999
26.41667 | 0.987
26.43333 | 0.976
26.45 | 0.967
26.46667 | 0.958
26.48333 | 0.948
26.5 | 0.942
26.51667 | 0.936
26.53333 | 0.93
26.55 | 0.927
26.56667 | 0.921
26.58333 | 0.919
26.6 | 0.914
26.61667 | 0.91
26.63333 | 0.906
26.65 | 0.902
26.66667 | 0.902
26.68333 | 0.9
26.7 | 0.898
26.71667 | 0.895
26.73333 | 0.895
26.75 | 0.893
26.76667 | 0.892
26.78333 | 0.89
26.8 | 0.89
26.81667 | 0.887
26.83333 | 0.886
26.85 | 0.885
26.86667 | 0.883
26.88333 | 0.882
26.9 | 0.88
26.91667 | 0.88
26.93333 | 0.88
26.95 | 0.88
26.96667 | 0.884
26.98333 | 0.883
27 | 0.879
27.01667 | 0.88
27.03333 | 0.877
27.05 | 0.876
27.06667 | 0.876
27.08333 | 0.874
27.1 | 0.872
27.11667 | 0.873
27.13333 | 0.873
27.15 | 0.874
27.16667 | 0.873
27.18333 | 0.871
27.2 | 0.876
27.21667 | 0.872
27.23333 | 0.871
27.25 | 0.873
27.26667 | 0.873
27.28333 | 0.87
27.3 | 0.871
27.31667 | 0.868
27.33333 | 0.868
27.35 | 0.868
27.36667 | 0.87
27.38333 | 0.869
27.4 | 0.868
27.41667 | 0.868
27.43333 | 0.867
27.45 | 0.868
27.46667 | 0.866
27.48333 | 0.868
27.5 | 0.866
27.51667 | 0.866
27.53333 | 0.866
27.55 | 0.864
27.56667 | 0.867
27.58333 | 0.869
27.6 | 0.865
27.61667 | 0.866
27.63333 | 0.866
27.65 | 0.864
27.66667 | 0.864
27.68333 | 0.862
27.7 | 0.866
27.71667 | 0.865
27.73333 | 0.867
27.75 | 0.868
27.76667 | 0.866
27.78333 | 0.866
27.8 | 0.867
27.81667 | 0.868
27.83333 | 0.869
27.85 | 0.869
27.86667 | 0.867
27.88333 | 0.868
27.9 | 0.868
27.91667 | 0.866
27.93333 | 0.865
27.95 | 0.867
27.96667 | 0.869
27.98333 | 0.87
28 | 0.869
28.01667 | 0.868
28.03333 | 0.864
28.05 | 0.865
28.06667 | 0.864
28.08333 | 0.865
28.1 | 0.865
28.11667 | 0.864
28.13333 | 0.862
28.15 | 0.867
28.16667 | 0.866
28.18333 | 0.866
28.2 | 0.865
28.21667 | 0.866
28.23333 | 0.866
28.25 | 0.865
28.26667 | 0.866
28.28333 | 0.867
28.3 | 0.865
28.31667 | 0.864
28.33333 | 0.867
28.35 | 0.87
28.36667 | 0.87
28.38333 | 0.872
28.4 | 0.872
28.41667 | 0.871
28.43333 | 0.87
28.45 | 0.871
28.46667 | 0.871
28.48333 | 0.872
28.5 | 0.876
28.51667 | 0.875
28.53333 | 0.876
28.55 | 0.879
28.56667 | 0.88
28.58333 | 0.878
28.6 | 0.88
28.61667 | 0.877
28.63333 | 0.877
28.65 | 0.876
28.66667 | 0.88
28.68333 | 0.881
28.7 | 0.88
28.71667 | 0.883
28.73333 | 0.882
28.75 | 0.883
28.76667 | 0.883
28.78333 | 0.884
28.8 | 0.886
28.81667 | 0.886
28.83333 | 0.884
28.85 | 0.886
28.86667 | 0.886
28.88333 | 0.887
28.9 | 0.889
28.91667 | 0.887
28.93333 | 0.888
28.95 | 0.89
28.96667 | 0.889
28.98333 | 0.889
29 | 0.89
29.01667 | 0.89
29.03333 | 0.89
29.05 | 0.889
29.06667 | 0.891
29.08333 | 0.89
29.1 | 0.891
29.11667 | 0.893
29.13333 | 0.893
29.15 | 0.892
29.16667 | 0.89
29.18333 | 0.889
29.2 | 0.889
29.21667 | 0.889
29.23333 | 0.888
29.25 | 0.889
29.26667 | 0.886
29.28333 | 0.886
29.3 | 0.888
29.31667 | 0.886
29.33333 | 0.887
29.35 | 0.888
29.36667 | 0.888
29.38333 | 0.89
29.4 | 0.89
29.41667 | 0.891
29.43333 | 0.889
29.45 | 0.887
29.46667 | 0.888
29.48333 | 0.888
29.5 | 0.889
29.51667 | 0.89
29.53333 | 0.889
29.55 | 0.889
29.56667 | 0.89
29.58333 | 0.888
29.6 | 0.89
29.61667 | 0.892
29.63333 | 0.889
29.65 | 0.892
29.66667 | 0.891
29.68333 | 0.891
29.7 | 0.891
29.71667 | 0.893
29.73333 | 0.892
29.75 | 0.891
29.76667 | 0.893
29.78333 | 0.893
29.8 | 0.893
29.81667 | 0.896
29.83333 | 0.898
29.85 | 0.895
29.86667 | 0.896
29.88333 | 0.897
29.9 | 0.9
29.91667 | 0.898
29.93333 | 0.898
29.95 | 0.899
29.96667 | 0.9
29.98333 | 0.9