## Sheet2
Fig. 1. FT-IR spectra of the laccase/TEMPO/OA-treated jute fibres, control jute fibres, and OA monomers. |  |  |  |  | Fig. 4. Water absorption and thickness swelling of the jute fibre/PLA composites as a function of immersion time in water.
| Transmittance (%) |  |  |  |  | Water absorption (%) |  |  | thickness (mm)
Wavenumber (cm-1) | laccase/TEMPO/OA-treated jute fibres | control jute fibres | OA monomers |  | Immersion time (day) | Control jute/PLA composites | OA-grafted jute/PLA composites | Immersion time (day) | Control jute/PLA composites | OA-grafted jute/PLA composites
2500.257 | 98.24158 | 78.63842 | 61.04 |  | 0 | 0 | 0 | 0 | 2.22275 | 2.206
2500.739 | 98.2599 | 78.62934 | 61.01 |  | 1 | 0.48 | 0.47 | 1 | 2.22725 | 2.2054
2501.221 | 98.27031 | 78.6124 | 60.98 |  | 2 | 0.7 | 0.62 | 2 | 2.229 | 2.2054
2501.703 | 98.2727 | 78.58732 | 60.95 |  | 3 | 0.77 | 0.78 | 3 | 2.23225 | 2.2026
2502.186 | 98.26729 | 78.55408 | 60.92 |  | 4 | 0.93 | 0.89 | 4 | 2.23075 | 2.2006
2502.668 | 98.25465 | 78.51322 | 60.89 |  | 5 | 1.1 | 1.07 | 5 | 2.23225 | 2.2046
2503.15 | 98.23572 | 78.46586 | 60.87 |  | 6 | 1.21 | 1.25 | 6 | 2.2185 | 2.2018
2503.632 | 98.21172 | 78.41369 | 60.84 |  | 7 | 1.34 | 1.34 | 7 | 2.22275 | 2.2026
2504.114 | 98.18414 | 78.35886 | 60.82 |  | 8 | 1.42 | 1.47 | 8 | 2.2255 | 2.2072
2504.596 | 98.15438 | 78.30374 | 60.79 |  | 9 | 1.51 | 1.52 | 9 | 2.2205 | 2.2034
2505.078 | 98.12376 | 78.25069 | 60.77 |  | 10 | 1.61 | 1.62
2505.56 | 98.09325 | 78.20179 | 60.75
2506.042 | 98.06358 | 78.15864 | 60.73 |  | Fig. 5. Storage modulus of the control jute fibre/PLA composites and OA-grafted jute fibre/PLA composites.
2506.525 | 98.03516 | 78.12228 | 60.72 |  | Fig. 6. Loss modulus of the control jute fibre/PLA composites and OA-grafted jute fibre/PLA composites.
2507.007 | 98.00829 | 78.09319 | 60.71 |  | Fig. 7. Tan δ values of the control jute fibre/PLA composites and OA-grafted jute fibre/PLA composites.
2507.489 | 97.98311 | 78.07137 | 60.69
2507.971 | 97.95969 | 78.05659 | 60.68 | OA-grafted jute/PLA composites |  |  |  | Control jute/PLA composites
2508.453 | 97.93805 | 78.04857 | 60.66 | Temperature (oC) | Storage modulus (MPa) | Loss modulus (MPa) | tan δ | Temperature (oC) | Storage modulus (MPa) | Loss modulus (MPa) | tan δ
2508.935 | 97.91828 | 78.04719 | 60.65 | 40.40776 | 3116.504 | 88.32657 | 0.02834 | 43.66589 | 1392.807 | 156.9192 | 0.11266
2509.417 | 97.90063 | 78.05263 | 60.64 | 40.41948 | 3116.724 | 88.23332 | 0.02831 | 43.65182 | 1392.15 | 156.748 | 0.11259
2509.899 | 97.88579 | 78.06535 | 60.62 | 40.43206 | 3116.974 | 88.13069 | 0.02827 | 43.63528 | 1391.47 | 156.5726 | 0.11252
2510.382 | 97.87494 | 78.08589 | 60.61 | 40.44342 | 3117.202 | 88.04292 | 0.02824 | 43.61884 | 1390.856 | 156.397 | 0.11245
2510.864 | 97.86981 | 78.11454 | 60.6 | 40.45467 | 3117.434 | 87.95668 | 0.02821 | 43.60228 | 1390.2 | 156.2277 | 0.11238
2511.346 | 97.87238 | 78.15102 | 60.58 | 40.46465 | 3117.673 | 87.86742 | 0.02818 | 43.58604 | 1389.541 | 156.0556 | 0.11231
2511.828 | 97.88442 | 78.19425 | 60.57 | 40.4739 | 3117.906 | 87.77897 | 0.02815 | 43.56991 | 1388.877 | 155.8522 | 0.11221
2512.31 | 97.9069 | 78.24228 | 60.56 | 40.48125 | 3118.16 | 87.69816 | 0.02812 | 43.55351 | 1388.196 | 155.6754 | 0.11214
2512.792 | 97.93945 | 78.2925 | 60.54 | 40.48842 | 3118.403 | 87.61197 | 0.0281 | 43.5375 | 1387.531 | 155.4894 | 0.11206
2513.274 | 97.98015 | 78.34205 | 60.53 | 40.4946 | 3118.633 | 87.52462 | 0.02807 | 43.52102 | 1386.94 | 155.3701 | 0.11202
2513.756 | 98.0257 | 78.38839 | 60.51 | 40.50078 | 3118.905 | 87.44681 | 0.02804 | 43.50488 | 1386.301 | 155.1755 | 0.11194
2514.239 | 98.07193 | 78.42975 | 60.5 | 40.50625 | 3119.136 | 87.35907 | 0.02801 | 43.4888 | 1385.672 | 155.0117 | 0.11187
2514.721 | 98.11458 | 78.46543 | 60.49 | 40.51139 | 3119.366 | 87.28339 | 0.02798 | 43.47253 | 1385.058 | 154.8613 | 0.11181
2515.203 | 98.15006 | 78.49577 | 60.47 | 40.51704 | 3119.628 | 87.21007 | 0.02796 | 43.45642 | 1384.484 | 154.7158 | 0.11175
2515.685 | 98.1761 | 78.52179 | 60.45 | 40.52222 | 3119.865 | 87.13278 | 0.02793 | 43.4399 | 1384.023 | 154.5319 | 0.11165
2516.167 | 98.19199 | 78.54475 | 60.43 | 40.52801 | 3120.11 | 87.05342 | 0.0279 | 43.42376 | 1383.45 | 154.3584 | 0.11157
2516.649 | 98.19846 | 78.56557 | 60.41 | 40.5333 | 3120.359 | 86.98892 | 0.02788 | 43.40776 | 1382.875 | 154.2059 | 0.11151
2517.131 | 98.19738 | 78.58442 | 60.39 | 40.53855 | 3120.576 | 86.91039 | 0.02785 | 43.39186 | 1382.306 | 154.046 | 0.11144
2517.613 | 98.19115 | 78.60069 | 60.36 | 40.54396 | 3120.841 | 86.82312 | 0.02782 | 43.37561 | 1381.778 | 153.8975 | 0.11138
2518.095 | 98.18218 | 78.61314 | 60.34 | 40.54888 | 3121.08 | 86.7755 | 0.0278 | 43.35966 | 1381.242 | 153.7518 | 0.11131
2518.578 | 98.17249 | 78.62036 | 60.31 | 40.55328 | 3121.299 | 86.69256 | 0.02777 | 43.3436 | 1380.719 | 153.6028 | 0.11125
2519.06 | 98.16336 | 78.62128 | 60.28 | 40.55824 | 3121.532 | 86.62962 | 0.02775 | 43.32764 | 1380.196 | 153.4608 | 0.11119
2519.542 | 98.15537 | 78.61557 | 60.25 | 40.5639 | 3121.741 | 86.56003 | 0.02773 | 43.31161 | 1379.672 | 153.3096 | 0.11112
2520.024 | 98.14846 | 78.60389 | 60.22 | 40.57444 | 3121.957 | 86.49982 | 0.02771 | 43.29554 | 1379.18 | 153.1847 | 0.11107
2520.506 | 98.14225 | 78.58775 | 60.18 | 40.59165 | 3122.153 | 86.44278 | 0.02769 | 43.279 | 1378.714 | 153.0458 | 0.11101
2520.988 | 98.13637 | 78.56929 | 60.15 | 40.61496 | 3122.328 | 86.39496 | 0.02767 | 43.2631 | 1378.212 | 152.9017 | 0.11094
2521.47 | 98.13079 | 78.55076 | 60.12 | 40.64406 | 3122.489 | 86.33497 | 0.02765 | 43.24701 | 1377.744 | 152.7695 | 0.11088
2521.952 | 98.12605 | 78.53416 | 60.09 | 40.67939 | 3122.633 | 86.28353 | 0.02763 | 43.23096 | 1377.285 | 152.6404 | 0.11083
2522.435 | 98.12318 | 78.52087 | 60.05 | 40.72068 | 3122.745 | 86.22343 | 0.02761 | 43.21441 | 1376.861 | 152.5071 | 0.11076
2522.917 | 98.12351 | 78.51154 | 60.02 | 40.7679 | 3122.841 | 86.17609 | 0.0276 | 43.19892 | 1376.375 | 152.3786 | 0.11071
2523.399 | 98.12812 | 78.5061 | 59.99 | 40.82074 | 3122.915 | 86.11838 | 0.02758 | 43.18294 | 1375.967 | 152.2533 | 0.11065
2523.881 | 98.13741 | 78.50404 | 59.95 | 40.87912 | 3122.979 | 86.05875 | 0.02756 | 43.1669 | 1375.527 | 152.1124 | 0.11058
2524.363 | 98.15074 | 78.50458 | 59.92 | 40.94373 | 3123.008 | 86.0023 | 0.02754 | 43.15118 | 1375.111 | 152.0004 | 0.11054
2524.845 | 98.16645 | 78.50703 | 59.89 | 41.01391 | 3123.022 | 85.94796 | 0.02752 | 43.13554 | 1374.702 | 151.8591 | 0.11047
2525.327 | 98.18215 | 78.51092 | 59.86 | 41.089 | 3123.035 | 85.91981 | 0.02751 | 43.1193 | 1374.313 | 151.7394 | 0.11041
2525.809 | 98.19537 | 78.51606 | 59.83 | 41.16919 | 3123.009 | 85.87436 | 0.0275 | 43.10344 | 1373.899 | 151.6154 | 0.11035
2526.292 | 98.20425 | 78.52246 | 59.8 | 41.25422 | 3122.978 | 85.82566 | 0.02748 | 43.08816 | 1373.53 | 151.4934 | 0.11029
2526.773 | 98.20807 | 78.53011 | 59.78 | 41.34372 | 3122.923 | 85.79356 | 0.02747 | 43.07558 | 1373.14 | 151.3599 | 0.11023
2527.256 | 98.20747 | 78.5388 | 59.75 | 41.43806 | 3122.853 | 85.74686 | 0.02746 | 43.06822 | 1372.796 | 151.2226 | 0.11016
2527.738 | 98.20422 | 78.54794 | 59.73 | 41.53627 | 3122.756 | 85.72056 | 0.02745 | 43.06739 | 1372.42 | 151.0334 | 0.11005
2528.22 | 98.20072 | 78.55648 | 59.7 | 41.63948 | 3122.634 | 85.69426 | 0.02744 | 43.07298 | 1372.078 | 150.8198 | 0.10992
2528.702 | 98.19926 | 78.56302 | 59.68 | 41.74682 | 3122.496 | 85.67038 | 0.02744 | 43.08638 | 1371.723 | 150.5471 | 0.10975
2529.184 | 98.20143 | 78.56599 | 59.66 | 41.85789 | 3122.342 | 85.67345 | 0.02744 | 43.10653 | 1371.408 | 150.2692 | 0.10957
2529.666 | 98.20777 | 78.5639 | 59.64 | 41.9734 | 3122.154 | 85.69199 | 0.02745 | 43.13398 | 1371.149 | 149.9762 | 0.10938
2530.148 | 98.2177 | 78.55563 | 59.63 | 42.09274 | 3121.937 | 85.66589 | 0.02744 | 43.16856 | 1370.914 | 149.6649 | 0.10917
2530.63 | 98.22968 | 78.54056 | 59.62 | 42.21619 | 3121.717 | 85.64438 | 0.02744 | 43.20994 | 1370.72 | 149.3298 | 0.10894
2531.113 | 98.24164 | 78.51868 | 59.6 | 42.34304 | 3121.47 | 85.65219 | 0.02744 | 43.2569 | 1370.567 | 148.9694 | 0.10869
2531.595 | 98.25131 | 78.49057 | 59.59 | 42.47324 | 3121.208 | 85.6785 | 0.02745 | 43.30969 | 1370.534 | 148.5913 | 0.10842
2532.077 | 98.25666 | 78.45725 | 59.58 | 42.607 | 3120.92 | 85.70101 | 0.02746 | 43.36752 | 1370.516 | 148.1886 | 0.10813
2532.559 | 98.25611 | 78.42013 | 59.57 | 42.7425 | 3120.599 | 85.7478 | 0.02748 | 43.43054 | 1370.504 | 147.751 | 0.10781
2533.041 | 98.24875 | 78.38083 | 59.57 | 42.88212 | 3120.268 | 85.78861 | 0.02749 | 43.49797 | 1370.513 | 147.2991 | 0.10748
2533.523 | 98.23441 | 78.34112 | 59.56 | 43.0241 | 3119.915 | 85.82261 | 0.02751 | 43.57109 | 1370.578 | 146.8464 | 0.10714
2534.005 | 98.21358 | 78.30276 | 59.56 | 43.16876 | 3119.534 | 85.87638 | 0.02753 | 43.64847 | 1370.677 | 146.3511 | 0.10677
2534.487 | 98.18734 | 78.26743 | 59.55 | 43.31604 | 3119.141 | 85.9365 | 0.02755 | 43.7307 | 1370.866 | 145.8739 | 0.10641
2534.969 | 98.15702 | 78.23648 | 59.55 | 43.46608 | 3118.728 | 85.99797 | 0.02757 | 43.81816 | 1371.105 | 145.3836 | 0.10603
2535.452 | 98.12403 | 78.21093 | 59.54 | 43.61801 | 3118.301 | 86.07879 | 0.0276 | 43.91028 | 1372.09 | 145.1808 | 0.10581
2535.934 | 98.08955 | 78.19128 | 59.54 | 43.77296 | 3117.856 | 86.16142 | 0.02763 | 44.0068 | 1373.212 | 144.6492 | 0.10534
2536.416 | 98.05448 | 78.1776 | 59.53 | 43.93008 | 3117.394 | 86.21684 | 0.02766 | 44.1078 | 1373.636 | 144.2381 | 0.105
2536.898 | 98.01954 | 78.16962 | 59.53 | 44.0889 | 3116.922 | 86.30369 | 0.02769 | 44.21358 | 1374.207 | 143.9463 | 0.10475
2537.38 | 97.98541 | 78.16692 | 59.52 | 44.24891 | 3116.403 | 86.38928 | 0.02772 | 44.32328 | 1375.38 | 143.5749 | 0.10439
2537.862 | 97.95307 | 78.16904 | 59.52 | 44.4109 | 3115.879 | 86.48624 | 0.02776 | 44.43776 | 1376.029 | 143.222 | 0.10408
2538.344 | 97.92388 | 78.17574 | 59.51 | 44.57455 | 3115.352 | 86.5968 | 0.0278 | 44.55608 | 1377.196 | 143.0656 | 0.10388
2538.826 | 97.89961 | 78.18687 | 59.51 | 44.74004 | 3114.783 | 86.68965 | 0.02783 | 44.67822 | 1378.342 | 142.7254 | 0.10355
2539.309 | 97.88213 | 78.2024 | 59.5 | 44.90641 | 3114.232 | 86.78372 | 0.02787 | 44.80418 | 1379.208 | 142.4703 | 0.1033
2539.791 | 97.87305 | 78.2222 | 59.5 | 45.07452 | 3113.642 | 86.90242 | 0.02791 | 44.93389 | 1380.697 | 142.4366 | 0.10316
2540.273 | 97.87328 | 78.24598 | 59.49 | 45.24369 | 3113.026 | 87.01859 | 0.02795 | 45.06724 | 1382.375 | 142.1888 | 0.10286
2540.755 | 97.88277 | 78.27322 | 59.48 | 45.41456 | 3112.415 | 87.10497 | 0.02799 | 45.20462 | 1383.644 | 142.0247 | 0.10265
2541.237 | 97.90047 | 78.30319 | 59.48 | 45.58687 | 3111.766 | 87.24103 | 0.02804 | 45.34477 | 1385.809 | 142.1112 | 0.10255
2541.719 | 97.92441 | 78.33504 | 59.47 | 45.75945 | 3111.117 | 87.35178 | 0.02808 | 45.4884 | 1387.516 | 141.9159 | 0.10228
2542.201 | 97.9521 | 78.36793 | 59.47 | 45.93378 | 3110.466 | 87.4752 | 0.02812 | 45.63522 | 1389.58 | 142.011 | 0.1022
2542.683 | 97.98081 | 78.40108 | 59.46 | 46.10894 | 3109.794 | 87.61169 | 0.02817 | 45.78482 | 1391.902 | 141.974 | 0.102
2543.166 | 98.00797 | 78.43379 | 59.45 | 46.28564 | 3109.094 | 87.7443 | 0.02822 | 45.93726 | 1394.435 | 142.1613 | 0.10195
2543.648 | 98.03132 | 78.46538 | 59.44 | 46.46188 | 3108.402 | 87.86644 | 0.02827 | 46.09306 | 1397.097 | 142.302 | 0.10186
2544.13 | 98.04915 | 78.49508 | 59.43 | 46.64008 | 3107.657 | 87.99436 | 0.02832 | 46.2509 | 1399.91 | 142.4812 | 0.10178
2544.612 | 98.06039 | 78.52206 | 59.42 | 46.81877 | 3106.921 | 88.14509 | 0.02837 | 46.41204 | 1402.956 | 142.7312 | 0.10174
2545.094 | 98.06477 | 78.54534 | 59.41 | 46.99822 | 3106.159 | 88.30038 | 0.02843 | 46.57514 | 1406.182 | 143.0386 | 0.10172
2545.576 | 98.06276 | 78.56398 | 59.4 | 47.17868 | 3105.4 | 88.43897 | 0.02848 | 46.74044 | 1409.59 | 143.3568 | 0.1017
2546.058 | 98.05558 | 78.57708 | 59.39 | 47.35992 | 3104.602 | 88.58796 | 0.02853 | 46.90814 | 1413.214 | 143.7387 | 0.10171
2546.54 | 98.04491 | 78.58396 | 59.38 | 47.5416 | 3103.814 | 88.74374 | 0.02859 | 47.07779 | 1417.038 | 144.2127 | 0.10177
2547.022 | 98.0326 | 78.5843 | 59.37 | 47.72376 | 3103.014 | 88.89978 | 0.02865 | 47.24934 | 1420.98 | 144.6994 | 0.10183
2547.505 | 98.02021 | 78.57814 | 59.36 | 47.90722 | 3102.182 | 89.05592 | 0.02871 | 47.4227 | 1425.015 | 145.2051 | 0.1019
2547.987 | 98.00876 | 78.56602 | 59.34 | 48.09058 | 3101.331 | 89.21842 | 0.02877 | 47.59708 | 1429.25 | 145.8541 | 0.10205
2548.469 | 97.9986 | 78.54898 | 59.33 | 48.2754 | 3100.497 | 89.35944 | 0.02882 | 47.77418 | 1433.614 | 146.5316 | 0.10221
2548.951 | 97.98957 | 78.52851 | 59.32 | 48.46002 | 3099.626 | 89.53814 | 0.02889 | 47.95208 | 1438.118 | 147.2509 | 0.10239
2549.433 | 97.98126 | 78.50646 | 59.31 | 48.64554 | 3098.73 | 89.71399 | 0.02895 | 48.13167 | 1442.864 | 148.1396 | 0.10267
2549.915 | 97.9734 | 78.48481 | 59.3 | 48.83153 | 3097.844 | 89.86676 | 0.02901 | 48.3124 | 1447.847 | 149.0272 | 0.10293
2550.397 | 97.96601 | 78.46538 | 59.28 | 49.01787 | 3096.93 | 90.02043 | 0.02907 | 48.49424 | 1453.049 | 150.027 | 0.10325
2550.879 | 97.95949 | 78.4495 | 59.27 | 49.2044 | 3095.99 | 90.21126 | 0.02914 | 48.6772 | 1458.338 | 151.1074 | 0.10362
2551.362 | 97.95435 | 78.43777 | 59.26 | 49.39206 | 3095.034 | 90.38653 | 0.0292 | 48.86169 | 1463.899 | 152.2942 | 0.10403
2551.844 | 97.95097 | 78.42997 | 59.24 | 49.57965 | 3094.053 | 90.57316 | 0.02927 | 49.0455 | 1469.441 | 153.5536 | 0.1045
2552.326 | 97.94935 | 78.42522 | 59.23 | 49.76788 | 3093.06 | 90.75738 | 0.02934 | 49.23102 | 1475.28 | 154.9619 | 0.10504
2552.808 | 97.94905 | 78.42233 | 59.21 | 49.9561 | 3092.045 | 90.94099 | 0.02941 | 49.41691 | 1481.097 | 156.4112 | 0.1056
2553.29 | 97.94936 | 78.42017 | 59.2 | 50.14522 | 3091.022 | 91.14888 | 0.02949 | 49.60382 | 1487.079 | 158.0654 | 0.10629
2553.772 | 97.94958 | 78.41807 | 59.18 | 50.33461 | 3089.985 | 91.34632 | 0.02956 | 49.79086 | 1493.116 | 159.7867 | 0.10702
2554.254 | 97.94933 | 78.41591 | 59.17 | 50.52383 | 3088.93 | 91.52911 | 0.02963 | 49.97812 | 1499.12 | 161.6414 | 0.10782
2554.736 | 97.94867 | 78.41405 | 59.15 | 50.71438 | 3087.856 | 91.72804 | 0.02971 | 50.16672 | 1505.303 | 163.6755 | 0.10873
2555.219 | 97.94809 | 78.41296 | 59.13 | 50.90445 | 3086.78 | 91.90754 | 0.02977 | 50.35459 | 1511.39 | 165.7801 | 0.10969
2555.7 | 97.94827 | 78.41283 | 59.12 | 51.09481 | 3085.667 | 92.11215 | 0.02985 | 50.54347 | 1517.46 | 168.0969 | 0.11078
2556.183 | 97.94983 | 78.4132 | 59.1 | 51.28555 | 3084.545 | 92.31906 | 0.02993 | 50.73234 | 1523.587 | 170.5333 | 0.11193
2556.665 | 97.95304 | 78.41294 | 59.09 | 51.47716 | 3083.4 | 92.52203 | 0.03001 | 50.92194 | 1529.464 | 173.1819 | 0.11323
2557.147 | 97.9578 | 78.41045 | 59.07 | 51.6684 | 3082.234 | 92.7286 | 0.03008 | 51.11138 | 1535.32 | 176.0736 | 0.11468
2557.629 | 97.96365 | 78.40418 | 59.06 | 51.86016 | 3081.044 | 92.93888 | 0.03016 | 51.30144 | 1541.075 | 179.1589 | 0.11626
2558.111 | 97.96992 | 78.39313 | 59.05 | 52.052 | 3079.822 | 93.16129 | 0.03025 | 51.49138 | 1546.48 | 182.4292 | 0.11796
2558.593 | 97.97593 | 78.37737 | 59.03 | 52.24454 | 3078.571 | 93.3878 | 0.03033 | 51.68206 | 1551.72 | 186.0419 | 0.11989
2559.075 | 97.98108 | 78.35812 | 59.02 | 52.43649 | 3077.31 | 93.60611 | 0.03042 | 51.87278 | 1556.656 | 189.8394 | 0.12195
2559.557 | 97.98486 | 78.33764 | 59 | 52.6296 | 3076.013 | 93.84616 | 0.03051 | 52.0636 | 1561.123 | 193.9082 | 0.12421
2560.04 | 97.98693 | 78.3186 | 58.99 | 52.8225 | 3074.703 | 94.08649 | 0.0306 | 52.25486 | 1565.265 | 198.2974 | 0.12669
2560.522 | 97.98702 | 78.30352 | 58.98 | 53.01629 | 3073.353 | 94.31384 | 0.03069 | 52.44601 | 1568.942 | 203.0051 | 0.12939
2561.004 | 97.98507 | 78.29408 | 58.96 | 53.20984 | 3071.953 | 94.55492 | 0.03078 | 52.63772 | 1572.126 | 208.0756 | 0.13235
2561.486 | 97.98124 | 78.29075 | 58.95 | 53.40352 | 3070.545 | 94.80298 | 0.03087 | 52.8303 | 1574.786 | 213.5338 | 0.1356
2561.968 | 97.97598 | 78.29274 | 58.93 | 53.5978 | 3069.082 | 95.06424 | 0.03097 | 53.02257 | 1576.829 | 219.4196 | 0.13915
2562.45 | 97.97009 | 78.29829 | 58.92 | 53.79242 | 3067.589 | 95.31519 | 0.03107 | 53.215 | 1578.264 | 225.7246 | 0.14302
2562.932 | 97.96457 | 78.30524 | 58.9 | 53.98696 | 3066.065 | 95.59512 | 0.03118 | 53.4072 | 1579.014 | 232.4998 | 0.14724
2563.414 | 97.96056 | 78.31162 | 58.88 | 54.18195 | 3064.476 | 95.88189 | 0.03129 | 53.60057 | 1579.027 | 239.7677 | 0.15185
2563.896 | 97.95915 | 78.31626 | 58.87 | 54.37711 | 3062.846 | 96.15506 | 0.03139 | 53.79376 | 1578.274 | 247.5578 | 0.15685
2564.379 | 97.96121 | 78.31899 | 58.85 | 54.57273 | 3061.17 | 96.45588 | 0.03151 | 53.98711 | 1576.646 | 255.8606 | 0.16228
2564.861 | 97.96732 | 78.32064 | 58.84 | 54.76877 | 3059.44 | 96.75334 | 0.03162 | 54.18068 | 1574.126 | 264.687 | 0.16815
2565.343 | 97.97765 | 78.32264 | 58.82 | 54.9646 | 3057.634 | 97.07444 | 0.03175 | 54.37474 | 1570.605 | 274.0638 | 0.1745
2565.825 | 97.9919 | 78.32648 | 58.81 | 55.16102 | 3055.763 | 97.40939 | 0.03188 | 54.56895 | 1566.029 | 283.9539 | 0.18132
2566.307 | 98.0092 | 78.33321 | 58.79 | 55.3578 | 3053.806 | 97.75003 | 0.03201 | 54.76342 | 1560.262 | 294.3648 | 0.18866
2566.789 | 98.02814 | 78.34295 | 58.77 | 55.55458 | 3051.764 | 98.12372 | 0.03215 | 54.9577 | 1553.156 | 305.2546 | 0.19654
2567.271 | 98.04681 | 78.35487 | 58.74 | 55.75108 | 3049.632 | 98.49742 | 0.0323 | 55.15266 | 1544.648 | 316.6428 | 0.20499
2567.753 | 98.063 | 78.36736 | 58.72 | 55.94876 | 3047.38 | 98.89988 | 0.03245 | 55.34809 | 1534.624 | 328.4706 | 0.21404
2568.236 | 98.07455 | 78.37851 | 58.7 | 56.14597 | 3044.99 | 99.35696 | 0.03263 | 55.54351 | 1522.898 | 340.684 | 0.22371
2568.718 | 98.07977 | 78.38663 | 58.68 | 56.34363 | 3042.451 | 99.81306 | 0.03281 | 55.73915 | 1509.41 | 353.2454 | 0.23403
2569.2 | 98.07773 | 78.39066 | 58.66 | 56.54168 | 3039.731 | 100.3282 | 0.03301 | 55.936 | 1493.103 | 366.4541 | 0.24543
2569.682 | 98.06844 | 78.39032 | 58.64 | 56.74032 | 3036.783 | 100.8637 | 0.03321 | 56.13201 | 1475.97 | 379.534 | 0.25714
2570.164 | 98.05277 | 78.38602 | 58.62 | 56.93851 | 3033.551 | 101.4363 | 0.03344 | 56.32907 | 1456.975 | 392.8108 | 0.26961
2570.646 | 98.03205 | 78.37853 | 58.61 | 57.137 | 3029.946 | 102.0643 | 0.03369 | 56.52552 | 1436.03 | 406.2002 | 0.28286
2571.128 | 98.00761 | 78.36861 | 58.59 | 57.33591 | 3025.844 | 102.7565 | 0.03396 | 56.72358 | 1413.067 | 419.5922 | 0.29694
2571.61 | 97.98043 | 78.35664 | 58.57 | 57.53484 | 3021.124 | 103.5203 | 0.03427 | 56.91972 | 1388.001 | 432.875 | 0.31187
2572.093 | 97.95094 | 78.34262 | 58.56 | 57.7339 | 3015.573 | 104.3704 | 0.03461 | 57.11816 | 1360.761 | 445.9104 | 0.32769
2572.575 | 97.9192 | 78.32625 | 58.55 | 57.93316 | 3008.896 | 105.3729 | 0.03502 | 57.31558 | 1331.343 | 458.5218 | 0.34441
2573.057 | 97.88525 | 78.30722 | 58.54 | 58.13236 | 3000.777 | 106.5636 | 0.03551 | 57.51428 | 1299.678 | 470.5384 | 0.36204
2573.539 | 97.84957 | 78.28558 | 58.53 | 58.33194 | 2990.833 | 108.0414 | 0.03612 | 57.71266 | 1265.793 | 481.777 | 0.38061
2574.021 | 97.81334 | 78.26191 | 58.53 | 58.53181 | 2978.691 | 109.875 | 0.03689 | 57.91175 | 1229.723 | 492.0348 | 0.40012
2574.503 | 97.77844 | 78.2373 | 58.52 | 58.73145 | 2964.034 | 112.0776 | 0.03781 | 58.11028 | 1191.477 | 501.082 | 0.42056
2574.985 | 97.74718 | 78.2132 | 58.52 | 58.93096 | 2946.463 | 114.6199 | 0.0389 | 58.30908 | 1151.222 | 508.7191 | 0.44189
2575.467 | 97.72168 | 78.19103 | 58.51 | 59.131 | 2925.701 | 117.5154 | 0.04017 | 58.50875 | 1109.18 | 514.7815 | 0.46411
2575.949 | 97.70344 | 78.17194 | 58.51 | 59.33012 | 2901.479 | 120.7603 | 0.04162 | 58.70832 | 1065.6 | 519.0641 | 0.48711
2576.431 | 97.69286 | 78.15659 | 58.51 | 59.5301 | 2873.484 | 124.3274 | 0.04327 | 58.92182 | 1017.439 | 522.2367 | 0.51329
2576.914 | 97.68925 | 78.14509 | 58.51 | 59.72989 | 2838.225 | 128.5076 | 0.04528 | 59.14497 | 966.8511 | 520.942 | 0.5388
2577.396 | 97.69098 | 78.13717 | 58.51 | 59.92963 | 2800.79 | 133.3579 | 0.04761 | 59.36578 | 915.8599 | 519.4524 | 0.56717
2577.878 | 97.69588 | 78.13236 | 58.52 | 60.12972 | 2758.185 | 139.392 | 0.05054 | 59.58628 | 862.7789 | 514.4266 | 0.59624
2578.36 | 97.70173 | 78.13017 | 58.52 | 60.329 | 2709.872 | 146.9843 | 0.05424 | 59.81048 | 811.8151 | 505.7174 | 0.62295
2578.842 | 97.70658 | 78.13015 | 58.52 | 60.52896 | 2655.168 | 156.408 | 0.05891 | 60.03479 | 761.347 | 497.2502 | 0.65312
2579.324 | 97.709 | 78.13197 | 58.53 | 60.72906 | 2593.283 | 167.8566 | 0.06473 | 60.25634 | 710.3582 | 485.2956 | 0.68317
2579.806 | 97.70818 | 78.13522 | 58.53 | 60.92856 | 2523.229 | 181.9868 | 0.07212 | 60.48176 | 662.8801 | 470.5604 | 0.70987
2580.288 | 97.70394 | 78.13939 | 58.54 | 61.12929 | 2443.864 | 199.6366 | 0.08169 | 60.7073 | 616.412 | 456.6127 | 0.74076
2580.771 | 97.69663 | 78.14381 | 58.54 | 61.34301 | 2344.928 | 228.9961 | 0.09766 | 60.93098 | 570.5904 | 439.5566 | 0.77035
2581.253 | 97.68713 | 78.14766 | 58.55 | 61.5678 | 2231.886 | 261.043 | 0.11696 | 61.1591 | 529.0259 | 420.843 | 0.79551
2581.735 | 97.67664 | 78.15012 | 58.55 | 61.78921 | 2104.841 | 302.7158 | 0.14382 | 61.38805 | 488.5989 | 403.4265 | 0.82568
2582.217 | 97.66653 | 78.15056 | 58.55 | 62.01565 | 1957.011 | 356.4776 | 0.18215 | 61.6128 | 449.7344 | 383.6069 | 0.85296
2582.699 | 97.65802 | 78.14871 | 58.55 | 62.2427 | 1799.315 | 409.3322 | 0.22749 | 61.83701 | 415.2506 | 363.3258 | 0.87496
2583.181 | 97.65199 | 78.14481 | 58.56 | 62.46636 | 1630.033 | 479.9304 | 0.29443 | 62.06438 | 381.8287 | 344.6624 | 0.90266
2583.663 | 97.64871 | 78.13955 | 58.56 | 62.68932 | 1462.884 | 533.7395 | 0.36485 | 62.29081 | 350.3797 | 324.2808 | 0.92551
2584.145 | 97.64792 | 78.13406 | 58.57 | 62.91528 | 1291.838 | 565.3878 | 0.43766 | 62.51411 | 322.9854 | 304.4276 | 0.94254
2584.627 | 97.6489 | 78.12961 | 58.57 | 63.14096 | 1126.802 | 589.1532 | 0.52285 | 62.7404 | 296.5836 | 286.2468 | 0.96515
2585.11 | 97.6508 | 78.12742 | 58.57 | 63.36279 | 967.3186 | 583.64 | 0.60336 | 62.96628 | 272.1855 | 266.9814 | 0.98088
2585.592 | 97.65301 | 78.12843 | 58.57 | 63.58808 | 832.4165 | 571.1593 | 0.68615 | 63.18871 | 251.182 | 248.9334 | 0.99105
2586.074 | 97.6553 | 78.13316 | 58.57 | 63.81301 | 717.4171 | 543.2168 | 0.75718 | 63.4144 | 230.9581 | 232.5052 | 1.0067
2586.556 | 97.65796 | 78.14162 | 58.57 | 64.03488 | 614.9684 | 503.232 | 0.81831 | 63.63982 | 212.4367 | 215.5058 | 1.01445
2587.038 | 97.66153 | 78.1535 | 58.57 | 64.25961 | 534.4415 | 463.0358 | 0.86639 | 63.86157 | 196.4952 | 200.0302 | 1.01799
2587.52 | 97.66657 | 78.1682 | 58.57 | 64.4845 | 463.9799 | 424.7754 | 0.9155 | 64.08259 | 181.005 | 185.9809 | 1.02749
2588.002 | 97.6733 | 78.18517 | 58.56 | 64.70548 | 406.7513 | 385.036 | 0.94661 | 64.3074 | 166.9226 | 171.6852 | 1.02853
2588.484 | 97.68139 | 78.20399 | 58.56 | 64.92654 | 361.9154 | 347.9903 | 0.96152 | 64.53186 | 154.7453 | 158.9158 | 1.02695
2588.967 | 97.68999 | 78.22443 | 58.55 | 65.15124 | 320.6912 | 315.3665 | 0.9834 | 64.7527 | 142.8201 | 147.3144 | 1.03147
2589.449 | 97.69793 | 78.24649 | 58.53 | 65.37561 | 287.4837 | 284.1948 | 0.98856 | 64.97693 | 132.1304 | 135.7646 | 1.0275
2589.931 | 97.70409 | 78.27016 | 58.52 | 65.59661 | 260.9752 | 256.108 | 0.98135 | 65.2017 | 122.9778 | 125.456 | 1.02015
2590.413 | 97.70777 | 78.29535 | 58.51 | 65.82164 | 235.9756 | 231.7356 | 0.98203 | 65.42318 | 113.7892 | 116.1014 | 1.02032
2590.895 | 97.70903 | 78.32162 | 58.49 | 66.04578 | 214.9694 | 208.1625 | 0.96834 | 65.6474 | 105.7941 | 107.0486 | 1.01186
2591.377 | 97.70869 | 78.34821 | 58.48 | 66.26684 | 197.4569 | 187.9756 | 0.95198 | 65.87161 | 98.9691 | 98.91426 | 0.99945
2591.859 | 97.70826 | 78.37392 | 58.46 | 66.4912 | 180.8909 | 170.1344 | 0.94054 | 66.09253 | 92.06407 | 91.57215 | 0.99466
2592.341 | 97.70953 | 78.39735 | 58.45 | 66.71528 | 166.4133 | 152.821 | 0.91832 | 66.31294 | 86.10394 | 84.50574 | 0.98144
2592.823 | 97.7142 | 78.41702 | 58.43 | 66.93715 | 153.9544 | 138.0876 | 0.89694 | 66.53689 | 80.9802 | 78.26379 | 0.96646
2593.306 | 97.7234 | 78.43163 | 58.42 | 67.15732 | 141.8769 | 125.0099 | 0.88112 | 66.76071 | 75.79624 | 72.60424 | 0.95789
2593.788 | 97.73735 | 78.44025 | 58.4 | 67.38145 | 131.0119 | 112.2314 | 0.85665 | 66.98113 | 71.31192 | 67.1926 | 0.94224
2594.27 | 97.75535 | 78.4425 | 58.39 | 67.60538 | 121.208 | 101.6162 | 0.83836 | 67.20484 | 67.42424 | 62.40451 | 0.92555
2594.752 | 97.77582 | 78.43858 | 58.37 | 67.82605 | 111.8741 | 92.18601 | 0.82402 | 67.42764 | 63.42203 | 58.03388 | 0.91504
2595.234 | 97.79669 | 78.42921 | 58.36 | 68.05005 | 103.2939 | 82.88818 | 0.80245 | 67.6475 | 59.98865 | 53.92465 | 0.89891
2595.716 | 97.81587 | 78.41563 | 58.34 | 68.27343 | 95.4961 | 75.46803 | 0.79027 | 67.87021 | 57.01388 | 50.26822 | 0.88168
2596.198 | 97.83167 | 78.39925 | 58.33 | 68.49374 | 88.38859 | 68.84226 | 0.77886 | 68.09325 | 53.90979 | 46.91498 | 0.87025
2596.68 | 97.84315 | 78.38157 | 58.32 | 68.71752 | 81.90119 | 62.2296 | 0.75981 | 68.31296 | 51.23683 | 43.74451 | 0.85377
2597.163 | 97.85023 | 78.36395 | 58.3 | 68.94116 | 76.05997 | 57.07558 | 0.7504 | 68.53224 | 48.8762 | 40.95075 | 0.83785
2597.645 | 97.85359 | 78.34746 | 58.29 | 69.16076 | 70.75078 | 52.37566 | 0.74028 | 68.75492 | 46.46006 | 38.37808 | 0.82604
2598.127 | 97.85428 | 78.33276 | 58.28 | 69.38 | 65.98635 | 47.59785 | 0.72133 | 68.97708 | 44.35136 | 35.91663 | 0.80982
2598.609 | 97.85333 | 78.32023 | 58.27 | 69.60281 | 61.49866 | 43.97962 | 0.71513 | 69.19618 | 42.44267 | 33.76556 | 0.79556
2599.091 | 97.85145 | 78.30991 | 58.26 | 69.82488 | 57.72053 | 40.63574 | 0.70401 | 69.41872 | 40.54432 | 31.7804 | 0.78384
2599.573 | 97.84879 | 78.3017 | 58.26 | 70.04347 | 54.1762 | 37.16322 | 0.68597 | 69.64105 | 38.87037 | 29.82457 | 0.76728
2600.055 | 97.84509 | 78.29544 | 58.25 | 70.26519 | 51.01391 | 34.4238 | 0.67479 | 69.86006 | 37.29016 | 28.18406 | 0.7558
2600.537 | 97.83994 | 78.29099 | 58.25 | 70.48712 | 47.74488 | 31.76741 | 0.66536 | 70.0819 | 35.7907 | 26.63491 | 0.74419
2601.02 | 97.83309 | 78.28822 | 58.25 | 70.70548 | 45.07367 | 29.7954 | 0.66104 | 70.30432 | 34.43528 | 25.09838 | 0.72886
2601.501 | 97.82481 | 78.28703 | 58.24 | 70.92738 | 43.10012 | 27.43925 | 0.63664 | 70.52341 | 33.181 | 23.79484 | 0.71712
2601.984 | 97.81593 | 78.28726 | 58.24 | 71.15054 | 40.24169 | 25.317 | 0.62912 | 70.74176 | 31.94133 | 22.55009 | 0.70598
2602.466 | 97.80778 | 78.28864 | 58.24 | 71.37036 | 38.15948 | 24.01578 | 0.62935 | 70.96344 | 30.84385 | 21.35264 | 0.69228
2602.948 | 97.80183 | 78.29073 | 58.25 | 71.59062 | 36.64017 | 22.18401 | 0.60546 | 71.18552 | 29.83038 | 20.31115 | 0.68089
2603.43 | 97.79935 | 78.29296 | 58.25 | 71.81388 | 34.32035 | 20.52854 | 0.59815 | 71.40406 | 28.8352 | 19.31597 | 0.66987
2603.912 | 97.80106 | 78.29457 | 58.25 | 72.03797 | 32.62895 | 19.54681 | 0.59906 | 71.62631 | 27.96144 | 18.35707 | 0.65651
2604.394 | 97.80691 | 78.29479 | 58.25 | 72.25875 | 31.3049 | 18.18685 | 0.58096 | 71.848 | 27.1438 | 17.51921 | 0.64542
2604.876 | 97.81621 | 78.29287 | 58.26 | 72.48296 | 29.68879 | 17.07353 | 0.57508 | 72.06699 | 26.33362 | 16.70943 | 0.63453
2605.358 | 97.82781 | 78.28822 | 58.26 | 72.70761 | 28.3331 | 15.76077 | 0.55627 | 72.27515 | 25.69229 | 16.0192 | 0.6235
2605.841 | 97.84042 | 78.28057 | 58.26 | 72.92819 | 26.77132 | 15.02615 | 0.56128 | 72.4739 | 25.09261 | 15.37854 | 0.61287
2606.323 | 97.85291 | 78.27006 | 58.26 | 73.15313 | 25.76642 | 14.27729 | 0.5541 | 72.6723 | 24.52545 | 14.77298 | 0.60235
2606.805 | 97.86449 | 78.25723 | 58.26 | 73.37856 | 24.66754 | 13.2622 | 0.53764 | 72.87076 | 23.98684 | 14.1974 | 0.59188
2607.287 | 97.87479 | 78.243 | 58.26 | 73.60095 | 23.45391 | 12.67825 | 0.54056 | 73.06934 | 23.47153 | 13.65864 | 0.58192
2607.769 | 97.88371 | 78.22849 | 58.26 | 73.82312 | 22.68072 | 12.16521 | 0.53637 | 73.26796 | 22.98552 | 13.14776 | 0.572
2608.251 | 97.89134 | 78.21478 | 58.26 | 74.04921 | 21.85182 | 11.32693 | 0.51835 | 73.46662 | 22.52354 | 12.67234 | 0.56263
2608.733 | 97.89778 | 78.20265 | 58.26 | 74.2752 | 20.93421 | 10.8983 | 0.5206 | 73.66544 | 22.08127 | 12.22156 | 0.55348
2609.215 | 97.90305 | 78.19238 | 58.26 | 74.49743 | 20.27298 | 10.42343 | 0.51415 | 73.86443 | 21.6538 | 11.79634 | 0.54477
2609.698 | 97.90704 | 78.18362 | 58.25 | 74.72376 | 19.64917 | 9.99089 | 0.50846 | 74.06262 | 21.24786 | 11.39414 | 0.53625
2610.18 | 97.90953 | 78.17553 | 58.25 | 74.9397 | 19.11614 | 9.62875 | 0.5037 | 74.26169 | 20.85425 | 11.01364 | 0.52812
2610.662 | 97.9102 | 78.16691 | 58.25 | 75.14212 | 18.65414 | 9.27834 | 0.49739 | 74.46082 | 20.47785 | 10.6534 | 0.52024
2611.144 | 97.90873 | 78.15654 | 58.24 | 75.3442 | 18.22874 | 8.95232 | 0.49111 | 74.6589 | 20.12291 | 10.31546 | 0.51262
2611.626 | 97.90477 | 78.14349 | 58.24 | 75.54688 | 17.84356 | 8.64149 | 0.48429 | 74.8585 | 19.78549 | 9.99504 | 0.50517
2612.108 | 97.89799 | 78.12728 | 58.23 | 75.74926 | 17.48694 | 8.34304 | 0.4771 | 75.0571 | 19.45781 | 9.6925 | 0.49813
2612.59 | 97.8881 | 78.10809 | 58.22 | 75.95188 | 17.16879 | 8.06888 | 0.46997 | 75.2557 | 19.13981 | 9.40027 | 0.49114
2613.072 | 97.87492 | 78.08656 | 58.21 | 76.15394 | 16.87503 | 7.80456 | 0.46249 | 75.45462 | 18.84201 | 9.1332 | 0.48473
2613.554 | 97.85844 | 78.06376 | 58.19 | 76.35611 | 16.61008 | 7.57353 | 0.45596 | 75.65344 | 18.55761 | 8.87572 | 0.47828
2614.037 | 97.83894 | 78.04092 | 58.18 | 76.55769 | 16.37288 | 7.36236 | 0.44967 | 75.85226 | 18.28775 | 8.63307 | 0.47207
2614.519 | 97.81702 | 78.01925 | 58.17 | 76.76025 | 16.16756 | 7.16561 | 0.44321 | 76.0509 | 18.02854 | 8.39786 | 0.46581
2615.001 | 97.79368 | 77.99972 | 58.16 | 76.96203 | 15.97524 | 6.9855 | 0.43727 | 76.25022 | 17.78715 | 8.17921 | 0.45984
2615.483 | 97.77018 | 77.98306 | 58.14 | 77.16376 | 15.81051 | 6.82118 | 0.43143 | 76.44972 | 17.55283 | 7.96857 | 0.45398
2615.965 | 97.74798 | 77.96964 | 58.13 | 77.36621 | 15.66638 | 6.67218 | 0.42589 | 76.6483 | 17.33829 | 7.77457 | 0.4484
2616.447 | 97.72855 | 77.95963 | 58.11 | 77.56768 | 15.54251 | 6.53552 | 0.42049 | 76.84705 | 17.13014 | 7.58519 | 0.4428
2616.929 | 97.71317 | 77.95297 | 58.09 | 77.7696 | 15.43838 | 6.41431 | 0.41548 | 77.04601 | 16.93045 | 7.4088 | 0.4376
2617.411 | 97.70279 | 77.94957 | 58.08 | 77.97114 | 15.34834 | 6.30253 | 0.41063 | 77.24536 | 16.73954 | 7.23842 | 0.43241
2617.894 | 97.69791 | 77.94936 | 58.06 | 78.17285 | 15.27804 | 6.20293 | 0.406 | 77.4444 | 16.56337 | 7.07883 | 0.42738
2618.376 | 97.69861 | 77.95241 | 58.04 | 78.3748 | 15.22406 | 6.11716 | 0.40181 | 77.64298 | 16.39615 | 6.92424 | 0.42231
2618.858 | 97.70456 | 77.95895 | 58.02 | 78.57599 | 15.18354 | 6.0351 | 0.39748 | 77.84231 | 16.23406 | 6.78319 | 0.41784
2619.34 | 97.7152 | 77.96933 | 58 | 78.77784 | 15.16722 | 5.96502 | 0.39328 | 78.04184 | 16.08037 | 6.64374 | 0.41316
2619.822 | 97.72981 | 77.98393 | 57.98 | 78.97962 | 15.17085 | 5.89553 | 0.38861 | 78.24126 | 15.93862 | 6.51872 | 0.40899
2620.304 | 97.7477 | 78.00298 | 57.96 | 79.18124 | 15.19152 | 5.84078 | 0.38448 | 78.44032 | 15.80538 | 6.39605 | 0.40468
2620.786 | 97.76817 | 78.02644 | 57.94 | 79.38262 | 15.2314 | 5.78734 | 0.37996 | 78.6397 | 15.67607 | 6.28336 | 0.40083
2621.268 | 97.79061 | 78.05389 | 57.92 | 79.58438 | 15.2901 | 5.74683 | 0.37585 | 78.83955 | 15.56007 | 6.17783 | 0.39703
2621.75 | 97.81434 | 78.08458 | 57.9 | 79.78576 | 15.36634 | 5.71403 | 0.37185 | 79.03866 | 15.45405 | 6.0802 | 0.39344
2622.233 | 97.83857 | 78.11744 | 57.88 | 79.98776 | 15.45805 | 5.69055 | 0.36813 | 79.23851 | 15.35664 | 5.98983 | 0.39005
2622.715 | 97.86233 | 78.1513 | 57.87 | 80.1891 | 15.57267 | 5.66854 | 0.36401 | 79.43819 | 15.2716 | 5.90592 | 0.38673
2623.197 | 97.88446 | 78.18504 | 57.86 | 80.39138 | 15.69467 | 5.65946 | 0.3606 | 79.63736 | 15.18995 | 5.82512 | 0.38349
2623.679 | 97.90371 | 78.21771 | 57.84 | 80.59314 | 15.84111 | 5.65827 | 0.35719 | 79.83712 | 15.1246 | 5.7557 | 0.38055
2624.161 | 97.91891 | 78.24854 | 57.83 | 80.79506 | 16.00372 | 5.65931 | 0.35362 | 80.03656 | 15.0654 | 5.6902 | 0.3777
2624.643 | 97.92919 | 78.27689 | 57.82 | 80.99725 | 16.18509 | 5.67129 | 0.3504 | 80.23684 | 15.0183 | 5.63798 | 0.37541
2625.125 | 97.93423 | 78.30221 | 57.8 | 81.19929 | 16.38763 | 5.69149 | 0.3473 | 80.43647 | 14.98619 | 5.5801 | 0.37235
2625.607 | 97.93431 | 78.32388 | 57.79 | 81.40147 | 16.60862 | 5.71744 | 0.34425 | 80.63624 | 14.96056 | 5.53325 | 0.36986
2626.09 | 97.93035 | 78.34119 | 57.78 | 81.6037 | 16.85149 | 5.75129 | 0.34129 | 80.83634 | 14.94904 | 5.49444 | 0.36754
2626.572 | 97.92371 | 78.35339 | 57.77 | 81.8061 | 17.11788 | 5.79797 | 0.33871 | 81.03642 | 14.95239 | 5.46243 | 0.36532
2627.054 | 97.91593 | 78.35984 | 57.76 | 82.00818 | 17.40947 | 5.849 | 0.33597 | 81.23652 | 14.96887 | 5.43344 | 0.36298
2627.536 | 97.90847 | 78.3601 | 57.75 | 82.21062 | 17.72494 | 5.91333 | 0.33362 | 81.43695 | 14.99393 | 5.41122 | 0.36089
2628.018 | 97.90245 | 78.35422 | 57.74 | 82.41326 | 18.06409 | 5.98261 | 0.33119 | 81.6373 | 15.03543 | 5.39578 | 0.35887
2628.5 | 97.89855 | 78.34279 | 57.73 | 82.61582 | 18.43926 | 6.06563 | 0.32895 | 81.83768 | 15.09142 | 5.38977 | 0.35714
2628.982 | 97.89705 | 78.32697 | 57.71 | 82.81882 | 18.84187 | 6.16209 | 0.32704 | 82.03875 | 15.16579 | 5.3855 | 0.35511
2629.464 | 97.89797 | 78.30841 | 57.7 | 83.02164 | 19.27741 | 6.26392 | 0.32494 | 82.2392 | 15.25114 | 5.38508 | 0.35309
2629.947 | 97.90125 | 78.28897 | 57.69 | 83.22444 | 19.75612 | 6.37783 | 0.32283 | 82.44032 | 15.34928 | 5.39746 | 0.35164
2630.428 | 97.90686 | 78.27045 | 57.68 | 83.4275 | 20.27306 | 6.50496 | 0.32087 | 82.64149 | 15.46754 | 5.41786 | 0.35027
2630.911 | 97.91487 | 78.25431 | 57.67 | 83.63056 | 20.83444 | 6.64444 | 0.31892 | 82.84331 | 15.60246 | 5.4342 | 0.34829
2631.393 | 97.92534 | 78.2414 | 57.66 | 83.83316 | 21.45123 | 6.80307 | 0.31714 | 83.04534 | 15.75491 | 5.46735 | 0.34703
2631.875 | 97.93819 | 78.23193 | 57.65 | 84.04632 | 22.13518 | 7.00467 | 0.31645 | 83.24706 | 15.92242 | 5.49574 | 0.34516
2632.357 | 97.95312 | 78.22548 | 57.64 | 84.26924 | 23.0096 | 7.232 | 0.3143 | 83.44922 | 16.1056 | 5.54616 | 0.34436
2632.839 | 97.9695 | 78.22124 | 57.63 | 84.49594 | 23.9008 | 7.46063 | 0.31215 | 83.65214 | 16.3138 | 5.59089 | 0.34271
2633.321 | 97.98647 | 78.21831 | 57.62 | 84.72242 | 24.88175 | 7.7186 | 0.31021 | 83.85472 | 16.54149 | 5.63834 | 0.34086
2633.803 | 98.00307 | 78.21587 | 57.61 | 84.94555 | 26.05238 | 8.03122 | 0.30827 | 84.05812 | 16.78461 | 5.69982 | 0.33959
2634.285 | 98.01837 | 78.21336 | 57.6 | 85.17191 | 27.25759 | 8.34897 | 0.3063 | 84.26112 | 17.05148 | 5.76396 | 0.33803
2634.768 | 98.03165 | 78.2104 | 57.59 | 85.39758 | 28.59344 | 8.68611 | 0.30378 | 84.46476 | 17.34321 | 5.83837 | 0.33664
2635.25 | 98.04245 | 78.20666 | 57.58 | 85.62008 | 30.14422 | 9.10054 | 0.3019 | 84.66882 | 17.65295 | 5.92418 | 0.33559
2635.732 | 98.05047 | 78.20162 | 57.57 | 85.84187 | 31.75368 | 9.53642 | 0.30033 | 84.87322 | 17.98376 | 6.00356 | 0.33383
2636.214 | 98.05556 | 78.19451 | 57.56 | 86.06679 | 33.54108 | 9.96304 | 0.29704 | 85.07655 | 18.33474 | 6.10914 | 0.3332
2636.696 | 98.05757 | 78.18428 | 57.56 | 86.29197 | 35.55938 | 10.50726 | 0.29549 | 85.2813 | 18.7078 | 6.21611 | 0.33227
2637.178 | 98.05627 | 78.16988 | 57.55 | 86.51207 | 37.67241 | 11.05355 | 0.29341 | 85.48608 | 19.09846 | 6.33169 | 0.33153
2637.66 | 98.05136 | 78.15063 | 57.54 | 86.73641 | 40.02039 | 11.5809 | 0.28937 | 85.69048 | 19.52247 | 6.45241 | 0.33051
2638.142 | 98.04249 | 78.12659 | 57.54 | 86.95988 | 42.61272 | 12.24829 | 0.28743 | 85.89495 | 19.96972 | 6.58809 | 0.3299
2638.625 | 98.02939 | 78.09874 | 57.54 | 87.17938 | 45.27856 | 12.923 | 0.28541 | 86.09934 | 20.43334 | 6.72992 | 0.32936
2639.107 | 98.01189 | 78.06908 | 57.53 | 87.40162 | 48.25042 | 13.56021 | 0.28104 | 86.30348 | 20.92936 | 6.88534 | 0.32898
2639.589 | 97.99006 | 78.04023 | 57.53 | 87.62358 | 51.56528 | 14.36289 | 0.27854 | 86.50735 | 21.46203 | 7.05054 | 0.32851
2640.071 | 97.96417 | 78.01502 | 57.53 | 87.84175 | 54.94283 | 15.06458 | 0.27419 | 86.71243 | 22.02627 | 7.23045 | 0.32826
2640.553 | 97.93473 | 77.99592 | 57.53 | 88.05951 | 58.60606 | 15.73684 | 0.26852 | 86.91669 | 22.62728 | 7.41941 | 0.3279
2641.035 | 97.90252 | 77.98455 | 57.53 | 88.28028 | 62.65587 | 16.59167 | 0.26481 | 87.11988 | 23.28735 | 7.63372 | 0.32781
2641.517 | 97.86852 | 77.98151 | 57.53 | 88.50086 | 66.69184 | 17.15649 | 0.25725 | 87.32437 | 23.99088 | 7.85842 | 0.32756
2641.999 | 97.83395 | 77.9863 | 57.53 | 88.71701 | 70.86382 | 17.7659 | 0.2507 | 87.54166 | 24.81327 | 8.138 | 0.32797
2642.481 | 97.80023 | 77.99759 | 57.53 | 88.93649 | 75.24726 | 18.5658 | 0.24673 | 87.76871 | 25.71426 | 8.44744 | 0.32851
2642.964 | 97.76885 | 78.01359 | 57.53 | 89.15553 | 79.17725 | 18.95521 | 0.2394 | 87.992 | 26.78903 | 8.77019 | 0.32738
2643.446 | 97.74129 | 78.03233 | 57.53 | 89.37168 | 82.57413 | 19.47192 | 0.23581 | 88.21862 | 27.90834 | 9.13749 | 0.32741
2643.928 | 97.71889 | 78.05206 | 57.53 | 89.59101 | 85.34999 | 20.04375 | 0.23484 | 88.44468 | 29.11928 | 9.53687 | 0.32751
2644.41 | 97.70268 | 78.07133 | 57.53 | 89.80024 | 87.16015 | 20.11599 | 0.23079 | 88.66659 | 30.58882 | 9.97729 | 0.32617
2644.892 | 97.69336 | 78.08916 | 57.53 | 89.9957 | 88.35871 | 20.07388 | 0.22719 | 88.89201 | 32.10772 | 10.45728 | 0.32569
2645.374 | 97.69118 | 78.1049 | 57.53 | 90.19207 | 89.19784 | 19.81892 | 0.22219 | 89.1168 | 33.76392 | 10.98472 | 0.32534
2645.856 | 97.69601 | 78.11823 | 57.53 | 90.38762 | 89.86616 | 19.42494 | 0.21615 | 89.33753 | 35.79048 | 11.574 | 0.32338
2646.338 | 97.70732 | 78.12894 | 57.53 | 90.58326 | 90.58632 | 18.97892 | 0.20951 | 89.55769 | 37.90155 | 12.20397 | 0.32199
2646.821 | 97.72429 | 78.13701 | 57.53 | 90.779 | 91.54791 | 18.59695 | 0.20314 | 89.78094 | 40.23735 | 12.85626 | 0.31951
2647.303 | 97.74585 | 78.1424 | 57.53 | 90.97472 | 92.88876 | 18.33844 | 0.19742 | 90.00363 | 43.00094 | 13.61088 | 0.31653
2647.785 | 97.77078 | 78.14518 | 57.53 | 91.16955 | 94.74059 | 18.17401 | 0.19183 | 90.22293 | 45.86828 | 14.39466 | 0.31383
2648.267 | 97.79779 | 78.1455 | 57.53 | 91.36449 | 97.09231 | 18.08711 | 0.18629 | 90.44432 | 49.04524 | 15.10837 | 0.30805
2648.749 | 97.82557 | 78.1437 | 57.53 | 91.55955 | 99.81868 | 18.05932 | 0.18092 | 90.66572 | 52.60242 | 15.902 | 0.30231
2649.231 | 97.85284 | 78.14036 | 57.54 | 91.7535 | 102.8094 | 18.06484 | 0.17571 | 90.88353 | 56.2598 | 16.75095 | 0.29774
2649.713 | 97.87847 | 78.13631 | 57.54 | 91.94894 | 105.9987 | 18.08386 | 0.1706 | 91.10419 | 60.20574 | 17.38082 | 0.28869
2650.195 | 97.90141 | 78.13251 | 57.54 | 92.15244 | 109.4769 | 18.25442 | 0.16674 | 91.32424 | 64.3434 | 18.11204 | 0.28149
2650.677 | 97.92072 | 78.12992 | 57.54 | 92.36616 | 113.379 | 18.17243 | 0.16028 | 91.54101 | 68.4559 | 18.91921 | 0.27637
2651.16 | 97.93562 | 78.12923 | 57.55 | 92.58261 | 117.2199 | 18.19425 | 0.15521 | 91.75774 | 72.81176 | 19.46186 | 0.26729
2651.642 | 97.94543 | 78.13074 | 57.55 | 92.79925 | 121.0423 | 18.23863 | 0.15068 | 91.97801 | 77.01972 | 20.1105 | 0.26111
2652.124 | 97.9497 | 78.13425 | 57.55 | 93.0088 | 124.9445 | 18.10977 | 0.14494 | 92.19801 | 80.73813 | 20.76169 | 0.25715
2652.606 | 97.94827 | 78.13913 | 57.55 | 93.20844 | 128.0702 | 18.0308 | 0.14079 | 92.41486 | 84.25803 | 21.1157 | 0.25061
2653.088 | 97.94135 | 78.14445 | 57.55 | 93.40181 | 130.7034 | 18.03683 | 0.138 | 92.63478 | 87.10238 | 21.48517 | 0.24667
2653.57 | 97.92958 | 78.14927 | 57.55 | 93.5952 | 133.0378 | 17.99953 | 0.1353 | 92.84819 | 89.66914 | 21.66408 | 0.2416
2654.052 | 97.91394 | 78.15269 | 57.55 | 93.7884 | 135.0773 | 17.94945 | 0.13288 | 93.04816 | 90.81981 | 21.68936 | 0.23882
2654.534 | 97.89565 | 78.1541 | 57.55 | 93.98099 | 136.9615 | 17.93694 | 0.13096 | 93.245 | 90.38601 | 21.31623 | 0.23584
2655.017 | 97.87596 | 78.15302 | 57.55 | 94.17453 | 138.7578 | 17.96133 | 0.12944 | 93.44119 | 88.71295 | 20.68181 | 0.23313
2655.499 | 97.8559 | 78.14914 | 57.54 | 94.36759 | 140.475 | 18.00735 | 0.12819 | 93.64465 | 85.89454 | 19.7496 | 0.22993
2655.981 | 97.83616 | 78.14223 | 57.54 | 94.56078 | 142.0313 | 18.04208 | 0.12703 | 93.85055 | 83.7962 | 18.69442 | 0.22309
2656.463 | 97.81713 | 78.13216 | 57.54 | 94.75434 | 143.466 | 18.08054 | 0.12603 | 94.05045 | 83.64574 | 17.79911 | 0.21279
2656.945 | 97.79895 | 78.11899 | 57.53 | 94.9477 | 144.7484 | 18.10499 | 0.12508 | 94.24686 | 84.49061 | 17.13446 | 0.2028
2657.427 | 97.78175 | 78.10316 | 57.53 | 95.14097 | 145.8943 | 18.13485 | 0.1243 | 94.4429 | 85.95256 | 16.66522 | 0.19389
2657.909 | 97.76582 | 78.08563 | 57.52 | 95.33504 | 146.8859 | 18.16588 | 0.12367 | 94.63894 | 87.76914 | 16.27517 | 0.18543
2658.391 | 97.75179 | 78.06779 | 57.51 | 95.52905 | 147.7769 | 18.20848 | 0.12322 | 94.8352 | 89.96746 | 15.96409 | 0.17744
2658.874 | 97.74054 | 78.05136 | 57.5 | 95.72238 | 148.6555 | 18.28466 | 0.123 | 95.03068 | 92.47768 | 15.71776 | 0.16996
2659.355 | 97.73305 | 78.03804 | 57.49 | 95.9172 | 149.4461 | 18.34284 | 0.12274 | 95.22568 | 95.14234 | 15.48478 | 0.16275
2659.838 | 97.73016 | 78.02916 | 57.48 | 96.11191 | 150.2552 | 18.42281 | 0.12261 | 95.42101 | 97.92595 | 15.29489 | 0.15619
2660.32 | 97.73226 | 78.02538 | 57.46 | 96.3066 | 151.1713 | 18.54072 | 0.12265 | 95.61622 | 100.5936 | 15.1445 | 0.15055
2660.802 | 97.7392 | 78.02663 | 57.45 | 96.50181 | 152.1723 | 18.68297 | 0.12278 | 95.81121 | 103.1147 | 15.03717 | 0.14583
2661.284 | 97.75015 | 78.03214 | 57.44 | 96.69715 | 153.2914 | 18.85309 | 0.12299 | 96.00569 | 105.5264 | 14.93064 | 0.14149
2661.766 | 97.76379 | 78.04073 | 57.43 | 96.89234 | 154.579 | 19.02788 | 0.12309 | 96.1997 | 107.7047 | 14.91652 | 0.13849
2662.248 | 97.77848 | 78.05109 | 57.42 | 97.08856 | 156.0158 | 19.22015 | 0.12319 | 96.39509 | 109.7351 | 14.97987 | 0.13651
2662.73 | 97.79262 | 78.06214 | 57.41 | 97.28436 | 157.6358 | 19.44148 | 0.12333 | 96.5891 | 111.3264 | 15.02776 | 0.13499
2663.212 | 97.80483 | 78.07307 | 57.39 | 97.48028 | 159.443 | 19.67224 | 0.12338 | 96.78339 | 112.8034 | 14.98332 | 0.13283
2663.695 | 97.8142 | 78.0834 | 57.38 | 97.67761 | 161.5119 | 19.96273 | 0.1236 | 96.97788 | 114.3193 | 14.92208 | 0.13053
2664.177 | 97.82035 | 78.09288 | 57.37 | 97.87407 | 163.8581 | 20.27026 | 0.12371 | 97.17203 | 115.8322 | 14.8957 | 0.1286
2664.659 | 97.82336 | 78.10138 | 57.36 | 98.07147 | 166.4685 | 20.62263 | 0.12388 | 97.36609 | 117.2666 | 14.88654 | 0.12695
2665.141 | 97.82365 | 78.10873 | 57.35 | 98.26866 | 169.3474 | 21.01222 | 0.12408 | 97.55965 | 118.5639 | 14.8429 | 0.12519
2665.623 | 97.82178 | 78.11467 | 57.34 | 98.46684 | 172.4289 | 21.42522 | 0.12426 | 97.75406 | 119.7177 | 14.80301 | 0.12365
2666.105 | 97.81828 | 78.11886 | 57.33 | 98.66444 | 175.7192 | 21.89616 | 0.12461 | 97.94801 | 120.7828 | 14.76254 | 0.12222
2666.587 | 97.81341 | 78.12091 | 57.32 | 98.86258 | 179.183 | 22.37024 | 0.12485 | 98.14238 | 121.7728 | 14.71559 | 0.12084
2667.069 | 97.8072 | 78.12043 | 57.31 | 99.06097 | 182.7582 | 22.89742 | 0.12529 | 98.33658 | 122.6565 | 14.65267 | 0.11946
2667.552 | 97.79946 | 78.11712 | 57.3 | 99.25946 | 186.4685 | 23.46936 | 0.12586 | 98.53082 | 123.4616 | 14.58302 | 0.11812
2668.034 | 97.78998 | 78.11087 | 57.29 | 99.45861 | 190.2876 | 24.09394 | 0.12662 | 98.72556 | 124.1565 | 14.49601 | 0.11676
2668.516 | 97.77867 | 78.10182 | 57.28 | 99.6579 | 194.2389 | 24.74533 | 0.1274 | 98.92044 | 124.8133 | 14.42351 | 0.11556
2668.998 | 97.76582 | 78.09048 | 57.28 | 99.85689 | 198.2961 | 25.46202 | 0.1284 | 99.11526 | 125.4601 | 14.32869 | 0.11421
2669.48 | 97.75208 | 78.0777 | 57.27 | 100.0567 | 202.4287 | 26.21977 | 0.12953 | 99.31035 | 126.1134 | 14.22488 | 0.11279
2669.962 | 97.7384 | 78.06457 | 57.27 | 100.2565 | 206.6273 | 27.00522 | 0.1307 | 99.50587 | 126.7933 | 14.12837 | 0.11143
2670.444 | 97.72585 | 78.05229 | 57.26 | 100.4564 | 210.8138 | 27.7875 | 0.13181 | 99.70134 | 127.4809 | 14.04601 | 0.11018
2670.926 | 97.71523 | 78.04191 | 57.26 | 100.6572 | 214.929 | 28.55096 | 0.13284 | 99.89749 | 128.2441 | 13.93903 | 0.10869
2671.408 | 97.70696 | 78.0341 | 57.25 | 100.8576 | 218.975 | 29.3148 | 0.13387 | 100.0938 | 129.1059 | 13.86021 | 0.10736
2671.891 | 97.70084 | 78.02908 | 57.25 | 101.0588 | 223.0286 | 30.04648 | 0.13472 | 100.2904 | 130.0988 | 13.79367 | 0.10602
2672.373 | 97.69624 | 78.02656 | 57.25 | 101.2591 | 227.1099 | 30.77776 | 0.13552 | 100.4863 | 131.3149 | 13.77188 | 0.10488
2672.855 | 97.69226 | 78.02599 | 57.25 | 101.4605 | 231.1953 | 31.49492 | 0.13623 | 100.6827 | 132.7179 | 13.7636 | 0.10371
2673.337 | 97.68816 | 78.02667 | 57.25 | 101.6615 | 235.371 | 32.12667 | 0.13649 | 100.8802 | 134.3268 | 13.79814 | 0.10272
2673.819 | 97.68356 | 78.02808 | 57.25 | 101.8627 | 239.5542 | 32.71602 | 0.13657 | 101.0774 | 136.1821 | 13.84613 | 0.10167
2674.301 | 97.67866 | 78.02985 | 57.25 | 102.0648 | 243.6582 | 33.19504 | 0.13624 | 101.2751 | 138.3034 | 13.94231 | 0.10081
2674.783 | 97.67414 | 78.03183 | 57.25 | 102.2664 | 247.648 | 33.62526 | 0.13578 | 101.4731 | 140.6712 | 14.04422 | 0.09984
2675.265 | 97.67096 | 78.03388 | 57.25 | 102.4684 | 251.5596 | 34.02167 | 0.13524 | 101.6711 | 143.3189 | 14.17126 | 0.09888
2675.748 | 97.67003 | 78.03579 | 57.25 | 102.6705 | 255.3524 | 34.38456 | 0.13466 | 101.8696 | 146.3533 | 14.32978 | 0.09791
2676.23 | 97.67191 | 78.03715 | 57.25 | 102.8731 | 258.9389 | 34.69605 | 0.13399 | 102.0682 | 149.6589 | 14.52077 | 0.09703
2676.712 | 97.67671 | 78.03741 | 57.25 | 103.0755 | 262.342 | 34.9925 | 0.13339 | 102.2669 | 153.2504 | 14.73398 | 0.09614
2677.194 | 97.68404 | 78.03603 | 57.25 | 103.2776 | 265.6431 | 35.25977 | 0.13273 | 102.4658 | 157.1748 | 14.99854 | 0.09543
2677.676 | 97.6932 | 78.03259 | 57.25 | 103.481 | 268.9004 | 35.52178 | 0.1321 | 102.6654 | 161.4466 | 15.25904 | 0.09451
2678.158 | 97.70338 | 78.02696 | 57.24 | 103.6846 | 272.0848 | 35.74167 | 0.13136 | 102.8641 | 165.9786 | 15.56204 | 0.09376
2678.64 | 97.71391 | 78.01933 | 57.24 | 103.8879 | 275.2272 | 35.9384 | 0.13058 | 103.0642 | 170.8139 | 15.87391 | 0.09293
2679.122 | 97.72431 | 78.01007 | 57.23 | 104.0916 | 278.322 | 36.1062 | 0.12973 | 103.2638 | 175.951 | 16.22112 | 0.09219
2679.604 | 97.73436 | 77.99969 | 57.23 | 104.295 | 281.397 | 36.2438 | 0.1288 | 103.4675 | 181.3858 | 16.57606 | 0.09139
2680.087 | 97.74397 | 77.98862 | 57.22 | 104.4989 | 284.4492 | 36.32382 | 0.1277 | 103.6846 | 187.5417 | 17.11079 | 0.09124
2680.569 | 97.75307 | 77.97727 | 57.22 | 104.7023 | 287.4398 | 36.35803 | 0.12649 | 103.9086 | 194.1936 | 17.41332 | 0.08967
2681.051 | 97.76154 | 77.96599 | 57.21 | 104.9061 | 290.413 | 36.32234 | 0.12507 | 104.1298 | 201.4588 | 17.8283 | 0.0885
2681.533 | 97.76909 | 77.95515 | 57.2 | 105.1101 | 293.3668 | 36.2367 | 0.12352 | 104.354 | 208.8224 | 18.49886 | 0.08859
2682.015 | 97.77539 | 77.94527 | 57.19 | 105.3137 | 296.2559 | 36.0729 | 0.12176 | 104.5787 | 216.4439 | 19.03991 | 0.08797
2682.497 | 97.78005 | 77.93697 | 57.18 | 105.5175 | 299.1681 | 35.80962 | 0.1197 | 104.8007 | 224.527 | 19.71792 | 0.08782
2682.979 | 97.78279 | 77.93082 | 57.17 | 105.7217 | 302.0061 | 35.49093 | 0.11752 | 105.0225 | 232.567 | 20.72728 | 0.08912
2683.461 | 97.78342 | 77.92727 | 57.16 | 105.9256 | 304.8219 | 35.14536 | 0.1153 | 105.2476 | 240.7317 | 21.59228 | 0.08969
2683.944 | 97.78194 | 77.92648 | 57.15 | 106.1293 | 307.5797 | 34.76342 | 0.11302 | 105.4731 | 249.284 | 22.65348 | 0.09087
2684.426 | 97.77846 | 77.92823 | 57.14 | 106.3329 | 310.2336 | 34.38141 | 0.11082 | 105.695 | 257.6588 | 24.02125 | 0.09323
2684.908 | 97.77317 | 77.93195 | 57.13 | 106.5367 | 312.8029 | 34.0367 | 0.10881 | 105.9208 | 265.9396 | 25.15211 | 0.09458
2685.39 | 97.76627 | 77.9368 | 57.12 | 106.7405 | 315.2964 | 33.76218 | 0.10708 | 106.1467 | 274.2908 | 26.23664 | 0.09565
2685.872 | 97.75791 | 77.9418 | 57.11 | 106.944 | 317.71 | 33.58493 | 0.10571 | 106.3592 | 281.6864 | 26.9122 | 0.09554
2686.354 | 97.74818 | 77.94601 | 57.1 | 107.1479 | 320.0162 | 33.53224 | 0.10478 | 106.5614 | 289.8113 | 28.33292 | 0.09776
2686.836 | 97.73714 | 77.94852 | 57.09 | 107.3514 | 322.1687 | 33.58422 | 0.10424 | 106.7642 | 298.168 | 29.78287 | 0.09989
2687.318 | 97.72488 | 77.94867 | 57.08 | 107.555 | 324.1295 | 33.6979 | 0.10396 | 106.9662 | 306.5271 | 31.12407 | 0.10154
2687.801 | 97.71159 | 77.94595 | 57.07 | 107.7584 | 325.9118 | 33.82981 | 0.1038 | 107.1688 | 314.9594 | 32.28946 | 0.10252
2688.282 | 97.69756 | 77.94017 | 57.06 | 107.9617 | 327.5674 | 33.9682 | 0.1037 | 107.3715 | 323.1957 | 33.19254 | 0.1027
2688.765 | 97.68321 | 77.93151 | 57.05 | 108.1649 | 329.157 | 34.10587 | 0.10362 | 107.5748 | 331.0731 | 33.8179 | 0.10215
2689.247 | 97.66904 | 77.92052 | 57.04 | 108.3684 | 330.7213 | 34.23385 | 0.10351 | 107.7776 | 338.7252 | 34.1921 | 0.10094
2689.729 | 97.65547 | 77.9081 | 57.03 | 108.5716 | 332.2868 | 34.35491 | 0.10339 | 107.9806 | 345.8878 | 34.43596 | 0.09956
2690.211 | 97.64281 | 77.89536 | 57.02 | 108.7749 | 333.878 | 34.47848 | 0.10327 | 108.1835 | 352.3912 | 34.57293 | 0.09811
2690.693 | 97.63116 | 77.88344 | 57 | 108.9783 | 335.5051 | 34.60356 | 0.10314 | 108.387 | 358.1055 | 34.6231 | 0.09668
2691.175 | 97.62045 | 77.87328 | 56.99 | 109.1812 | 337.1714 | 34.73266 | 0.10301 | 108.5894 | 362.9525 | 34.6372 | 0.09543
2691.657 | 97.6105 | 77.86551 | 56.98 | 109.3844 | 338.8896 | 34.87906 | 0.10292 | 108.7928 | 367.4422 | 34.81329 | 0.09474
2692.139 | 97.60109 | 77.86036 | 56.97 | 109.5868 | 340.623 | 35.04044 | 0.10287 | 108.9957 | 371.8039 | 35.19584 | 0.09466
2692.622 | 97.59207 | 77.85775 | 56.96 | 109.79 | 342.3745 | 35.21663 | 0.10286 | 109.1993 | 376.2418 | 35.57378 | 0.09455
2693.104 | 97.58342 | 77.85742 | 56.95 | 109.9925 | 344.1392 | 35.40125 | 0.10287 | 109.402 | 380.8185 | 35.86059 | 0.09417
2693.586 | 97.57522 | 77.85907 | 56.94 | 110.1953 | 345.8866 | 35.6029 | 0.10293 | 109.6049 | 385.1257 | 36.11586 | 0.09378
2694.068 | 97.56761 | 77.8624 | 56.93 | 110.3983 | 347.6142 | 35.81473 | 0.10303 | 109.8077 | 389.1672 | 36.34842 | 0.0934
2694.55 | 97.56073 | 77.8671 | 56.92 | 110.6006 | 349.2981 | 36.03479 | 0.10316 | 110.0108 | 392.9375 | 36.54108 | 0.09299
2695.032 | 97.55465 | 77.87285 | 56.91 | 110.8028 | 350.9341 | 36.25734 | 0.10332 | 110.2134 | 396.5683 | 36.72159 | 0.0926
2695.514 | 97.54942 | 77.87916 | 56.9 | 111.005 | 352.5175 | 36.4688 | 0.10345 | 110.4164 | 399.9956 | 36.88675 | 0.09222
2695.996 | 97.54514 | 77.88545 | 56.88 | 111.2075 | 354.055 | 36.66582 | 0.10356 | 110.6192 | 403.2176 | 37.0305 | 0.09184
2696.479 | 97.54198 | 77.89113 | 56.87 | 111.4096 | 355.5344 | 36.84042 | 0.10362 | 110.8222 | 406.2428 | 37.16718 | 0.09149
2696.961 | 97.54031 | 77.89569 | 56.86 | 111.612 | 356.9622 | 36.99927 | 0.10365 | 111.0248 | 409.0951 | 37.27613 | 0.09112
2697.443 | 97.54064 | 77.89893 | 56.85 | 111.8137 | 358.3355 | 37.133 | 0.10363 | 111.228 | 411.7891 | 37.39454 | 0.09081
2697.925 | 97.54353 | 77.90095 | 56.84 | 112.0155 | 359.6562 | 37.24431 | 0.10356 | 111.4309 | 414.3446 | 37.51853 | 0.09055
2698.407 | 97.54946 | 77.90212 | 56.82 | 112.2178 | 360.9154 | 37.33297 | 0.10344 | 111.6336 | 416.7631 | 37.63938 | 0.09031
2698.889 | 97.55872 | 77.90301 | 56.81 | 112.4194 | 362.1217 | 37.39907 | 0.10328 | 111.8358 | 419.0605 | 37.76772 | 0.09012
2699.371 | 97.57123 | 77.90411 | 56.8 | 112.6209 | 363.2587 | 37.43564 | 0.10306 | 112.0391 | 421.2476 | 37.89674 | 0.08996
2699.853 | 97.58656 | 77.90583 | 56.79 | 112.8222 | 364.3344 | 37.4585 | 0.10281 | 112.2417 | 423.3424 | 38.02289 | 0.08982
2700.335 | 97.60394 | 77.90829 | 56.77 | 113.0243 | 365.3509 | 37.463 | 0.10254 | 112.4446 | 425.338 | 38.15086 | 0.0897
2700.818 | 97.62226 | 77.91148 | 56.76 | 113.2256 | 366.2943 | 37.45233 | 0.10225 | 112.6472 | 427.2325 | 38.28015 | 0.0896
2701.3 | 97.64024 | 77.91526 | 56.74 | 113.427 | 367.1832 | 37.425 | 0.10192 | 112.8496 | 429.04 | 38.40631 | 0.08952
2701.782 | 97.6565 | 77.91945 | 56.72 | 113.6287 | 368.0052 | 37.38887 | 0.1016 | 113.0521 | 430.753 | 38.53741 | 0.08947
2702.264 | 97.66962 | 77.9239 | 56.7 | 113.8296 | 368.7566 | 37.34977 | 0.10129 | 113.2547 | 432.4002 | 38.65866 | 0.0894
2702.746 | 97.6783 | 77.92842 | 56.68 | 114.031 | 369.4584 | 37.2754 | 0.10089 | 113.4572 | 433.9646 | 38.78736 | 0.08938
2703.228 | 97.68144 | 77.93277 | 56.66 | 114.2324 | 370.098 | 37.22046 | 0.10057 | 113.6591 | 435.4542 | 38.90105 | 0.08933
2703.71 | 97.67828 | 77.93656 | 56.64 | 114.4331 | 370.6735 | 37.14414 | 0.10021 | 113.8614 | 436.871 | 39.00722 | 0.08929
2704.192 | 97.66843 | 77.93931 | 56.62 | 114.6342 | 371.2022 | 37.06334 | 0.09985 | 114.0639 | 438.2097 | 39.10361 | 0.08923
2704.675 | 97.65192 | 77.94044 | 56.6 | 114.8353 | 371.6808 | 36.98108 | 0.0995 | 114.266 | 439.4805 | 39.19582 | 0.08919
2705.157 | 97.62915 | 77.93945 | 56.58 | 115.0364 | 372.1134 | 36.89161 | 0.09914 | 114.468 | 440.6797 | 39.27628 | 0.08913
2705.639 | 97.60078 | 77.93597 | 56.56 | 115.2365 | 372.497 | 36.7989 | 0.09879 | 114.6694 | 441.8128 | 39.35295 | 0.08907
2706.121 | 97.56769 | 77.92989 | 56.54 | 115.4372 | 372.8357 | 36.7014 | 0.09844 | 114.8719 | 442.8773 | 39.41456 | 0.089
2706.603 | 97.53085 | 77.92139 | 56.52 | 115.6384 | 373.136 | 36.60338 | 0.0981 | 115.0738 | 443.887 | 39.47524 | 0.08893
2707.085 | 97.49136 | 77.91093 | 56.5 | 115.8387 | 373.3996 | 36.49966 | 0.09775 | 115.2748 | 444.8274 | 39.5254 | 0.08886
2707.567 | 97.45049 | 77.89922 | 56.48 | 116.039 | 373.6194 | 36.39672 | 0.09742 | 115.4765 | 445.7094 | 39.57333 | 0.08879
2708.049 | 97.40974 | 77.88714 | 56.45 | 116.2394 | 373.8082 | 36.2903 | 0.09708 | 115.678 | 446.5324 | 39.6117 | 0.08871
2708.531 | 97.37089 | 77.87566 | 56.43 | 116.4395 | 373.9567 | 36.18286 | 0.09676 | 115.8792 | 447.2976 | 39.64558 | 0.08863
2709.014 | 97.33582 | 77.86573 | 56.4 | 116.6405 | 374.0653 | 36.07247 | 0.09643 | 116.081 | 448.0086 | 39.66948 | 0.08855
2709.496 | 97.30643 | 77.85819 | 56.37 | 116.8403 | 374.1443 | 35.96077 | 0.09611 | 116.2825 | 448.6741 | 39.69644 | 0.08847
2709.978 | 97.28433 | 77.85359 | 56.35 | 117.0408 | 374.1798 | 35.8483 | 0.09581 | 116.4841 | 449.291 | 39.71491 | 0.08839
2710.46 | 97.27057 | 77.85217 | 56.32 | 117.2411 | 374.1877 | 35.73242 | 0.09549 | 116.6855 | 449.865 | 39.73006 | 0.08832
2710.942 | 97.26543 | 77.85371 | 56.29 | 117.4408 | 374.1587 | 35.62069 | 0.0952 | 116.8864 | 450.3928 | 39.74205 | 0.08824
2711.424 | 97.26846 | 77.85773 | 56.27 | 117.6409 | 374.0996 | 35.50404 | 0.09491 | 117.0875 | 450.8842 | 39.74779 | 0.08816
2711.906 | 97.27842 | 77.86344 | 56.24 | 117.8414 | 374.0117 | 35.38837 | 0.09462 | 117.2892 | 451.3343 | 39.75139 | 0.08808
2712.388 | 97.2936 | 77.87003 | 56.22 | 118.0411 | 373.889 | 35.27453 | 0.09434 | 117.4898 | 451.745 | 39.75442 | 0.088
2712.871 | 97.31203 | 77.87679 | 56.19 | 118.2413 | 373.7464 | 35.16011 | 0.09407 | 117.691 | 452.1194 | 39.74267 | 0.0879
2713.353 | 97.33178 | 77.88321 | 56.16 | 118.4413 | 373.5728 | 35.04406 | 0.09381 | 117.8915 | 452.4619 | 39.7326 | 0.08781
2713.835 | 97.35114 | 77.88901 | 56.14 | 118.6413 | 373.3702 | 34.92872 | 0.09355 | 118.093 | 452.7675 | 39.71252 | 0.08771
2714.317 | 97.36884 | 77.8941 | 56.11 | 118.8409 | 373.1418 | 34.81694 | 0.09331 | 118.2938 | 453.0424 | 39.69878 | 0.08763
2714.799 | 97.38406 | 77.8985 | 56.09 | 119.041 | 372.8976 | 34.70263 | 0.09306 | 118.4942 | 453.2818 | 39.67406 | 0.08753
2715.281 | 97.39648 | 77.90224 | 56.06 | 119.2407 | 372.6242 | 34.59287 | 0.09284 | 118.6953 | 453.4971 | 39.65085 | 0.08743
2715.763 | 97.40617 | 77.90531 | 56.03 | 119.4402 | 372.3325 | 34.4779 | 0.0926 | 118.8958 | 453.6796 | 39.61872 | 0.08733
2716.245 | 97.41352 | 77.90764 | 56.01 | 119.6398 | 372.0166 | 34.37162 | 0.09239 | 119.0962 | 453.8282 | 39.58594 | 0.08723
2716.728 | 97.41906 | 77.9091 | 55.98 | 119.8398 | 371.6892 | 34.26104 | 0.09218 | 119.2968 | 453.946 | 39.54468 | 0.08711
2717.209 | 97.42328 | 77.9095 | 55.96 | 120.0394 | 371.3384 | 34.15397 | 0.09198 | 119.4973 | 454.0312 | 39.51005 | 0.08702
2717.692 | 97.4265 | 77.90862 | 55.93 | 120.2392 | 370.9743 | 34.04686 | 0.09178 | 119.6972 | 454.0756 | 39.46438 | 0.08691
2718.174 | 97.4288 | 77.90614 | 55.91 | 120.4386 | 370.5904 | 33.94172 | 0.09159 | 119.8976 | 454.1041 | 39.42135 | 0.08681
2718.656 | 97.43004 | 77.90167 | 55.89 | 120.6385 | 370.1946 | 33.83801 | 0.09141 | 120.0977 | 454.0831 | 39.37356 | 0.08671
2719.138 | 97.42993 | 77.89481 | 55.87 | 120.8379 | 369.7813 | 33.73428 | 0.09123 | 120.2979 | 454.039 | 39.33012 | 0.08662
2719.62 | 97.42821 | 77.88515 | 55.84 | 121.0377 | 369.3525 | 33.63418 | 0.09106 | 120.498 | 453.9612 | 39.27519 | 0.08652
2720.102 | 97.42467 | 77.87246 | 55.82 | 121.2372 | 368.9086 | 33.53425 | 0.0909 | 120.698 | 453.8566 | 39.22828 | 0.08643
2720.584 | 97.41924 | 77.8567 | 55.8 | 121.4368 | 368.4523 | 33.43039 | 0.09073 | 120.8986 | 453.723 | 39.17041 | 0.08633
2721.066 | 97.41191 | 77.83813 | 55.78 | 121.6363 | 367.9781 | 33.33147 | 0.09058 | 121.0984 | 453.5648 | 39.12311 | 0.08626
2721.549 | 97.40258 | 77.81721 | 55.75 | 121.8356 | 367.4924 | 33.23148 | 0.09043 | 121.2988 | 453.3824 | 39.07161 | 0.08618
2722.031 | 97.39105 | 77.79464 | 55.73 | 122.035 | 366.9907 | 33.13666 | 0.09029 | 121.4987 | 453.1648 | 39.02045 | 0.08611
2722.513 | 97.37697 | 77.77116 | 55.71 | 122.2346 | 366.4768 | 33.0383 | 0.09015 | 121.6984 | 452.9326 | 38.96264 | 0.08602
2722.995 | 97.35996 | 77.74755 | 55.68 | 122.4337 | 365.952 | 32.94116 | 0.09001 | 121.8979 | 452.674 | 38.91476 | 0.08597
2723.477 | 97.3398 | 77.72458 | 55.65 | 122.6333 | 365.4066 | 32.84581 | 0.08989 | 122.0978 | 452.3992 | 38.8595 | 0.0859
2723.959 | 97.31663 | 77.70296 | 55.63 | 122.833 | 364.8559 | 32.75181 | 0.08977 | 122.2976 | 452.0932 | 38.8416 | 0.08592
2724.441 | 97.29111 | 77.68338 | 55.59 | 123.0324 | 364.2938 | 32.6539 | 0.08964 | 122.4971 | 451.7528 | 38.75896 | 0.0858
2724.923 | 97.26443 | 77.66644 | 55.56 | 123.2319 | 363.7089 | 32.55674 | 0.08951 | 122.6966 | 451.431 | 38.71019 | 0.08575
2725.406 | 97.23819 | 77.65263 | 55.52 | 123.4309 | 363.1175 | 32.46326 | 0.0894 | 122.8964 | 451.0667 | 38.65484 | 0.0857
2725.888 | 97.21416 | 77.64225 | 55.49 | 123.6301 | 362.5152 | 32.36784 | 0.08929 | 123.0959 | 450.6899 | 38.607 | 0.08566
2726.37 | 97.19406 | 77.63536 | 55.45 | 123.8299 | 361.901 | 32.27314 | 0.08918 | 123.2954 | 450.2896 | 38.55395 | 0.08562
2726.852 | 97.17937 | 77.63182 | 55.42 | 124.0285 | 361.2816 | 32.1821 | 0.08908 | 123.4949 | 449.8876 | 38.47852 | 0.08553
2727.334 | 97.17117 | 77.63133 | 55.38 | 124.2274 | 360.6465 | 32.08988 | 0.08898 | 123.6939 | 449.4269 | 38.44964 | 0.08555
2727.816 | 97.17009 | 77.63356 | 55.34 | 124.4271 | 360.004 | 31.99728 | 0.08888 | 123.8936 | 448.9682 | 38.39736 | 0.08552
2728.298 | 97.17635 | 77.63818 | 55.3 | 124.6266 | 359.358 | 31.90779 | 0.08879 | 124.0929 | 448.485 | 38.34019 | 0.08549
2728.78 | 97.18963 | 77.64492 | 55.27 | 124.8259 | 358.6945 | 31.82012 | 0.08871 | 124.292 | 447.9862 | 38.2868 | 0.08546
2729.262 | 97.20914 | 77.65346 | 55.23 | 125.0256 | 358.025 | 31.72963 | 0.08862 | 124.4911 | 447.4709 | 38.23735 | 0.08545
2729.745 | 97.23351 | 77.66331 | 55.2 | 125.2247 | 357.352 | 31.64284 | 0.08855 | 124.691 | 446.939 | 38.17987 | 0.08543
2730.227 | 97.26083 | 77.67369 | 55.17 | 125.4238 | 356.6665 | 31.55383 | 0.08847 | 124.8896 | 446.387 | 38.12108 | 0.0854
2730.709 | 97.28876 | 77.68346 | 55.14 | 125.6232 | 355.9666 | 31.46922 | 0.0884 | 125.0891 | 445.8191 | 38.06747 | 0.08539
2731.191 | 97.31471 | 77.69118 | 55.11 | 125.8222 | 355.2636 | 31.38281 | 0.08834 | 125.2882 | 445.2383 | 38.00952 | 0.08537
2731.673 | 97.33615 | 77.69533 | 55.08 | 126.0215 | 354.5442 | 31.29582 | 0.08827 | 125.4878 | 444.6389 | 37.95953 | 0.08537
2732.155 | 97.35091 | 77.69455 | 55.06 | 126.2206 | 353.821 | 31.21226 | 0.08821 | 125.6869 | 444.0314 | 37.89602 | 0.08535
2732.637 | 97.35741 | 77.68793 | 55.03 | 126.4199 | 353.0828 | 31.12711 | 0.08816 | 125.8863 | 443.4114 | 37.8459 | 0.08535
2733.119 | 97.35483 | 77.67519 | 55.01 | 126.6193 | 352.3348 | 31.04329 | 0.08811 | 126.0859 | 442.7652 | 37.78895 | 0.08535
2733.602 | 97.34316 | 77.65672 | 54.99 | 126.8184 | 351.5786 | 30.9557 | 0.08805 | 126.285 | 442.1103 | 37.73664 | 0.08536
2734.084 | 97.32311 | 77.63356 | 54.96 | 127.018 | 350.81 | 30.87554 | 0.08801 | 126.4843 | 441.4392 | 37.6789 | 0.08535
2734.566 | 97.29601 | 77.60712 | 54.94 | 127.2169 | 350.0344 | 30.78926 | 0.08796 | 126.6842 | 440.7481 | 37.62472 | 0.08537
2735.048 | 97.26357 | 77.57899 | 54.92 | 127.4161 | 349.2532 | 30.71248 | 0.08794 | 126.8836 | 440.0395 | 37.55898 | 0.08535
2735.53 | 97.22776 | 77.55075 | 54.9 | 127.615 | 348.4582 | 30.62885 | 0.0879 | 127.083 | 439.32 | 37.50694 | 0.08538
2736.012 | 97.19061 | 77.52369 | 54.87 | 127.8149 | 347.652 | 30.54669 | 0.08787 | 127.2828 | 438.579 | 37.44186 | 0.08537
2736.494 | 97.15398 | 77.49879 | 54.84 | 128.0137 | 346.8382 | 30.46806 | 0.08785 | 127.4814 | 437.8248 | 37.39428 | 0.08541
2736.976 | 97.11948 | 77.4767 | 54.82 | 128.2134 | 346.0154 | 30.38241 | 0.08781 | 127.6806 | 437.0591 | 37.33106 | 0.08541
2737.458 | 97.08842 | 77.45773 | 54.79 | 128.4124 | 345.1848 | 30.3051 | 0.08779 | 127.8803 | 436.2846 | 37.2673 | 0.08542
2737.941 | 97.06171 | 77.44209 | 54.77 | 128.6119 | 344.3435 | 30.22441 | 0.08777 | 128.0799 | 435.4947 | 37.2082 | 0.08544
2738.423 | 97.04011 | 77.42994 | 54.74 | 128.8116 | 343.4763 | 30.15224 | 0.08779 | 128.2792 | 434.6817 | 37.1495 | 0.08546
2738.905 | 97.02419 | 77.42158 | 54.72 | 129.011 | 342.6357 | 30.06246 | 0.08774 | 128.4785 | 433.8552 | 37.0857 | 0.08548
2739.387 | 97.01459 | 77.41743 | 54.7 | 129.2104 | 341.7662 | 29.98997 | 0.08775 | 128.6784 | 433.0185 | 37.0252 | 0.0855
2739.869 | 97.01188 | 77.41806 | 54.68 | 129.4095 | 340.8942 | 29.90761 | 0.08773 | 128.8771 | 432.1674 | 36.96076 | 0.08552
2740.351 | 97.01653 | 77.42389 | 54.66 | 129.6093 | 340.0118 | 29.83104 | 0.08774 | 129.0766 | 431.3048 | 36.90556 | 0.08557
2740.833 | 97.02864 | 77.43504 | 54.65 | 129.8077 | 339.1252 | 29.7529 | 0.08773 | 129.2754 | 430.4309 | 36.8353 | 0.08558
2741.315 | 97.04773 | 77.45106 | 54.63 | 130.0075 | 338.2239 | 29.68061 | 0.08775 | 129.4746 | 429.5313 | 36.77602 | 0.08562
2741.798 | 97.07263 | 77.47083 | 54.62 | 130.2065 | 337.3194 | 29.60134 | 0.08775 | 129.6743 | 428.6224 | 36.70729 | 0.08564
2742.28 | 97.10153 | 77.49268 | 54.61 | 130.4063 | 336.4038 | 29.52703 | 0.08777 | 129.8734 | 427.705 | 36.64899 | 0.08569
2742.762 | 97.13231 | 77.51457 | 54.6 | 130.6053 | 335.49 | 29.45225 | 0.08779 | 130.0728 | 426.7706 | 36.58222 | 0.08572
2743.244 | 97.1629 | 77.53463 | 54.59 | 130.8054 | 334.5576 | 29.37978 | 0.08782 | 130.2722 | 425.817 | 36.51902 | 0.08576
2743.726 | 97.19176 | 77.55144 | 54.58 | 131.0042 | 333.6295 | 29.30148 | 0.08783 | 130.4715 | 424.8553 | 36.45547 | 0.08581
2744.208 | 97.21818 | 77.56438 | 54.57 | 131.2041 | 332.6851 | 29.23279 | 0.08787 | 130.6706 | 423.8809 | 36.39311 | 0.08586
2744.69 | 97.24223 | 77.57373 | 54.56 | 131.4033 | 331.737 | 29.15508 | 0.08789 | 130.8698 | 422.893 | 36.32678 | 0.0859
2745.172 | 97.2646 | 77.58043 | 54.56 | 131.6023 | 330.7798 | 29.08618 | 0.08793 | 131.0689 | 421.8909 | 36.26352 | 0.08595
2745.655 | 97.28612 | 77.5858 | 54.55 | 131.8024 | 329.8175 | 29.01136 | 0.08796 | 131.2685 | 420.8738 | 36.1995 | 0.08601
2746.136 | 97.3074 | 77.59118 | 54.55 | 132.0015 | 328.8424 | 28.94182 | 0.08801 | 131.4676 | 419.8484 | 36.14009 | 0.08608
2746.619 | 97.3285 | 77.59756 | 54.55 | 132.2009 | 327.8646 | 28.86976 | 0.08805 | 131.6668 | 418.8058 | 36.0726 | 0.08613
2747.101 | 97.34885 | 77.60553 | 54.54 | 132.4005 | 326.8796 | 28.80173 | 0.08811 | 131.8662 | 417.75 | 36.0093 | 0.0862
2747.583 | 97.36744 | 77.61518 | 54.54 | 132.5999 | 325.8856 | 28.73147 | 0.08816 | 132.0657 | 416.6812 | 35.94731 | 0.08627
2748.065 | 97.38313 | 77.62639 | 54.53 | 132.803 | 324.8796 | 28.6612 | 0.08822 | 132.265 | 415.595 | 35.88014 | 0.08633
2748.547 | 97.395 | 77.63891 | 54.52 | 133.0056 | 323.8672 | 28.58884 | 0.08827 | 132.4644 | 414.503 | 35.8156 | 0.08641
2749.029 | 97.40253 | 77.65259 | 54.52 | 133.2052 | 322.8497 | 28.52147 | 0.08834 | 132.6638 | 413.3956 | 35.75187 | 0.08648
2749.511 | 97.40574 | 77.6674 | 54.51 | 133.4048 | 321.818 | 28.44929 | 0.0884 | 132.863 | 412.27 | 35.68548 | 0.08656
2749.993 | 97.40503 | 77.68344 | 54.5 | 133.6047 | 320.7788 | 28.37988 | 0.08847 | 133.0621 | 411.1392 | 35.6292 | 0.08666
2750.476 | 97.40101 | 77.70081 | 54.5 | 133.804 | 319.7368 | 28.31055 | 0.08854 | 133.2616 | 409.9903 | 35.55885 | 0.08673
2750.958 | 97.39436 | 77.71949 | 54.49 | 134.0036 | 318.684 | 28.2392 | 0.08861 | 133.4608 | 408.8344 | 35.50114 | 0.08683
2751.44 | 97.38565 | 77.7393 | 54.48 | 134.2031 | 317.6263 | 28.1706 | 0.08869 | 133.6604 | 407.6594 | 35.43294 | 0.08692
2751.922 | 97.37536 | 77.75981 | 54.47 | 134.4027 | 316.5628 | 28.10553 | 0.08878 | 133.8596 | 406.4796 | 35.3715 | 0.08702
2752.404 | 97.36389 | 77.78035 | 54.46 | 134.6019 | 315.49 | 28.03492 | 0.08886 | 134.0591 | 405.2816 | 35.30469 | 0.08711
2752.886 | 97.3517 | 77.80006 | 54.44 | 134.802 | 314.4109 | 27.97187 | 0.08897 | 134.2583 | 404.0816 | 35.24828 | 0.08723
2753.368 | 97.33929 | 77.81804 | 54.43 | 135.0015 | 313.3224 | 27.90309 | 0.08906 | 134.4579 | 402.8593 | 35.17418 | 0.08731
2753.85 | 97.32729 | 77.83337 | 54.42 | 135.2011 | 312.2291 | 27.835 | 0.08915 | 134.6571 | 401.6309 | 35.11902 | 0.08744
2754.333 | 97.31638 | 77.84531 | 54.41 | 135.4009 | 311.1318 | 27.76956 | 0.08925 | 134.8564 | 400.3833 | 35.04685 | 0.08753
2754.815 | 97.30721 | 77.85337 | 54.39 | 135.6004 | 310.0214 | 27.70406 | 0.08936 | 135.056 | 399.1334 | 34.9902 | 0.08767
2755.297 | 97.30029 | 77.85732 | 54.38 | 135.8004 | 308.91 | 27.6364 | 0.08946 | 135.2551 | 397.8614 | 34.92643 | 0.08779
2755.779 | 97.29597 | 77.8572 | 54.36 | 135.9999 | 307.7891 | 27.57119 | 0.08958 | 135.4543 | 396.5824 | 34.86564 | 0.08792
2756.261 | 97.2943 | 77.85322 | 54.34 | 136.1998 | 306.658 | 27.50521 | 0.08969 | 135.6536 | 395.2882 | 34.79494 | 0.08802
2756.743 | 97.29504 | 77.84568 | 54.33 | 136.3993 | 305.5158 | 27.43984 | 0.08981 | 135.8531 | 393.9878 | 34.73916 | 0.08817
2757.225 | 97.2977 | 77.83485 | 54.31 | 136.5988 | 304.3762 | 27.37421 | 0.08994 | 136.0527 | 392.665 | 34.67278 | 0.0883
2757.707 | 97.30153 | 77.82104 | 54.3 | 136.7989 | 303.2228 | 27.31102 | 0.09007 | 136.2522 | 391.3394 | 34.61385 | 0.08845
2758.189 | 97.30566 | 77.80459 | 54.28 | 136.9984 | 302.0622 | 27.2441 | 0.09019 | 136.4522 | 389.9956 | 34.54644 | 0.08858
2758.672 | 97.30923 | 77.78604 | 54.26 | 137.1978 | 300.896 | 27.18001 | 0.09033 | 136.6511 | 388.654 | 34.48462 | 0.08873
2759.154 | 97.31158 | 77.76624 | 54.24 | 137.398 | 299.7146 | 27.11407 | 0.09047 | 136.8506 | 387.2843 | 34.41735 | 0.08887
2759.636 | 97.31228 | 77.74635 | 54.22 | 137.5976 | 298.5315 | 27.04873 | 0.09061 | 137.0501 | 385.918 | 34.36692 | 0.08905
2760.118 | 97.31136 | 77.72775 | 54.21 | 137.797 | 297.3388 | 26.98992 | 0.09077 | 137.2492 | 384.5344 | 34.29468 | 0.08918
2760.6 | 97.30921 | 77.71185 | 54.19 | 137.997 | 296.137 | 26.91946 | 0.0909 | 137.449 | 383.1475 | 34.24392 | 0.08938
2761.082 | 97.30658 | 77.69983 | 54.17 | 138.1968 | 294.924 | 26.85824 | 0.09107 | 137.6486 | 381.7475 | 34.17437 | 0.08952
2761.564 | 97.30443 | 77.69242 | 54.15 | 138.3969 | 293.7058 | 26.79318 | 0.09122 | 137.8483 | 380.3494 | 34.11897 | 0.0897
2762.046 | 97.30377 | 77.68985 | 54.13 | 138.5967 | 292.4797 | 26.72249 | 0.09137 | 138.0478 | 378.934 | 34.05824 | 0.08988
2762.529 | 97.30551 | 77.69187 | 54.12 | 138.7961 | 291.2435 | 26.67344 | 0.09158 | 138.2472 | 377.5188 | 34.0002 | 0.09006
2763.011 | 97.3103 | 77.69795 | 54.1 | 138.9963 | 289.9993 | 26.60352 | 0.09174 | 138.447 | 376.0842 | 33.93846 | 0.09024
2763.493 | 97.31841 | 77.70747 | 54.08 | 139.196 | 288.7482 | 26.53867 | 0.09191 | 138.6465 | 374.65 | 33.88585 | 0.09045
2763.975 | 97.32976 | 77.7198 | 54.06 | 139.3956 | 287.4898 | 26.47545 | 0.09209 | 138.8461 | 373.1992 | 33.8209 | 0.09062
2764.457 | 97.34377 | 77.73438 | 54.05 | 139.5954 | 286.2225 | 26.4125 | 0.09228 | 139.0458 | 371.7406 | 33.76789 | 0.09084
2764.939 | 97.35953 | 77.7506 | 54.03 | 139.7953 | 284.948 | 26.34625 | 0.09246 | 139.2454 | 370.2665 | 33.71 | 0.09104
2765.421 | 97.37579 | 77.76766 | 54.02 | 139.9955 | 283.6606 | 26.28669 | 0.09267 | 139.4451 | 368.792 | 33.65173 | 0.09125
2765.903 | 97.39112 | 77.78453 | 54.01 | 140.1951 | 282.372 | 26.22353 | 0.09287 | 139.6446 | 367.2908 | 33.59145 | 0.09146
2766.385 | 97.40408 | 77.79991 | 53.99 | 140.3947 | 281.0682 | 26.15889 | 0.09307 | 139.8437 | 365.7958 | 33.53825 | 0.09169
2766.868 | 97.41333 | 77.81243 | 53.98 | 140.5951 | 279.7572 | 26.09738 | 0.09329 | 140.0435 | 364.2789 | 33.47347 | 0.09189
2767.35 | 97.4178 | 77.82083 | 53.96 | 140.7946 | 278.4431 | 26.03511 | 0.0935 | 140.2434 | 362.7546 | 33.42334 | 0.09214
2767.832 | 97.41682 | 77.82421 | 53.94 | 140.9946 | 277.1133 | 25.9715 | 0.09372 | 140.4429 | 361.2128 | 33.36172 | 0.09236
2768.314 | 97.41013 | 77.82214 | 53.93 | 141.1942 | 275.7837 | 25.90878 | 0.09395 | 140.643 | 359.6676 | 33.30916 | 0.09261
2768.796 | 97.398 | 77.81474 | 53.91 | 141.3941 | 274.4407 | 25.84428 | 0.09417 | 140.843 | 358.0907 | 33.24137 | 0.09283
2769.278 | 97.38107 | 77.80251 | 53.89 | 141.594 | 273.0912 | 25.78428 | 0.09442 | 141.0426 | 356.5225 | 33.19142 | 0.0931
2769.76 | 97.36034 | 77.78625 | 53.87 | 141.7941 | 271.7331 | 25.72042 | 0.09465 | 141.242 | 354.9083 | 33.12707 | 0.09334
2770.242 | 97.33705 | 77.76688 | 53.85 | 141.9942 | 270.3654 | 25.65597 | 0.09489 | 141.4423 | 353.3258 | 33.07718 | 0.09362
2770.725 | 97.31257 | 77.74525 | 53.83 | 142.1934 | 268.9895 | 25.59489 | 0.09515 | 141.6422 | 351.7153 | 33.01204 | 0.09386
2771.207 | 97.28815 | 77.7222 | 53.8 | 142.3933 | 267.6076 | 25.53518 | 0.09542 | 141.8418 | 350.0836 | 32.95522 | 0.09414
2771.689 | 97.26485 | 77.69848 | 53.78 | 142.5934 | 266.2125 | 25.46838 | 0.09567 | 142.0415 | 348.4378 | 32.88646 | 0.09438
2772.171 | 97.24335 | 77.67478 | 53.75 | 142.7927 | 264.812 | 25.40738 | 0.09594 | 142.2414 | 346.7857 | 32.82935 | 0.09467
2772.653 | 97.22386 | 77.65176 | 53.73 | 142.9926 | 263.3988 | 25.34318 | 0.09622 | 142.4409 | 345.1054 | 32.76575 | 0.09494
2773.135 | 97.20617 | 77.63 | 53.71 | 143.1932 | 261.9585 | 25.30092 | 0.09658 | 142.6406 | 343.422 | 32.69996 | 0.09522
2773.617 | 97.18969 | 77.61001 | 53.68 | 143.3927 | 260.5368 | 25.22203 | 0.09681 | 142.8406 | 341.7317 | 32.65942 | 0.09557
2774.099 | 97.17368 | 77.59216 | 53.65 | 143.5929 | 259.1083 | 25.16065 | 0.0971 | 143.0405 | 340.009 | 32.57363 | 0.0958
2774.582 | 97.15741 | 77.57671 | 53.62 | 143.793 | 257.6604 | 25.09797 | 0.09741 | 143.2404 | 338.2992 | 32.50778 | 0.09609
2775.063 | 97.14034 | 77.56377 | 53.59 | 143.9931 | 256.1984 | 25.03825 | 0.09773 | 143.4397 | 336.5762 | 32.45882 | 0.09644
2775.546 | 97.12226 | 77.55326 | 53.56 | 144.193 | 254.7318 | 24.9769 | 0.09805 | 143.6397 | 334.8134 | 32.38119 | 0.09671
2776.028 | 97.1032 | 77.54493 | 53.53 | 144.3929 | 253.2475 | 24.91478 | 0.09838 | 143.8399 | 333.0561 | 32.31778 | 0.09703
2776.51 | 97.0834 | 77.53836 | 53.49 | 144.593 | 251.7469 | 24.85525 | 0.09873 | 144.0401 | 331.2956 | 32.26633 | 0.09739
2776.992 | 97.06321 | 77.53297 | 53.46 | 144.7927 | 250.2371 | 24.80008 | 0.09911 | 144.2398 | 329.4925 | 32.19528 | 0.09771
2777.474 | 97.04291 | 77.52809 | 53.43 | 144.9926 | 248.713 | 24.74133 | 0.09948 | 144.4398 | 327.6928 | 32.12494 | 0.09803
2777.956 | 97.02277 | 77.52314 | 53.39 | 145.1926 | 247.1751 | 24.68534 | 0.09987 | 144.6392 | 325.884 | 32.05608 | 0.09837
2778.438 | 97.00308 | 77.51765 | 53.36 | 145.3926 | 245.6239 | 24.62888 | 0.10027 | 144.8396 | 324.0778 | 32.004 | 0.09875
2778.92 | 96.98425 | 77.51149 | 53.33 | 145.5927 | 244.0537 | 24.5789 | 0.10071 | 145.039 | 322.2184 | 31.93298 | 0.0991
2779.403 | 96.96691 | 77.50481 | 53.3 | 145.7922 | 242.4675 | 24.53038 | 0.10117 | 145.2385 | 320.3592 | 31.86605 | 0.09947
2779.885 | 96.95196 | 77.49806 | 53.27 | 145.9927 | 240.8656 | 24.48375 | 0.10165 | 145.4388 | 318.5009 | 31.80757 | 0.09987
2780.367 | 96.94041 | 77.49187 | 53.24 | 146.1929 | 239.2458 | 24.4384 | 0.10215 | 145.6387 | 316.6217 | 31.75619 | 0.1003
2780.849 | 96.9333 | 77.48685 | 53.21 | 146.3928 | 237.6045 | 24.39877 | 0.10269 | 145.8385 | 314.7016 | 31.682 | 0.10067
2781.331 | 96.93136 | 77.48344 | 53.18 | 146.5928 | 235.9432 | 24.35976 | 0.10324 | 146.0384 | 312.7808 | 31.62003 | 0.10109
2781.813 | 96.93481 | 77.48188 | 53.15 | 146.7928 | 234.2639 | 24.32651 | 0.10384 | 146.2386 | 310.8497 | 31.5624 | 0.10154
2782.295 | 96.94327 | 77.48216 | 53.12 | 146.9927 | 232.5674 | 24.2935 | 0.10446 | 146.4386 | 308.8901 | 31.51779 | 0.10204
2782.777 | 96.9557 | 77.48407 | 53.09 | 147.1926 | 230.8509 | 24.26876 | 0.10513 | 146.6383 | 306.8898 | 31.44576 | 0.10247
2783.26 | 96.97066 | 77.48727 | 53.06 | 147.392 | 229.1044 | 24.24644 | 0.10583 | 146.8378 | 304.8932 | 31.39193 | 0.10296
2783.742 | 96.98644 | 77.49138 | 53.03 | 147.5922 | 227.3408 | 24.22996 | 0.10658 | 147.0376 | 302.8987 | 31.35411 | 0.10351
2784.224 | 97.00149 | 77.49592 | 53.01 | 147.7921 | 225.553 | 24.21228 | 0.10735 | 147.2374 | 300.8285 | 31.30072 | 0.10405
2784.706 | 97.01456 | 77.50039 | 52.98 | 147.9921 | 223.7461 | 24.20337 | 0.10817 | 147.4371 | 298.7626 | 31.25064 | 0.1046
2785.188 | 97.02493 | 77.5042 | 52.96 | 148.1923 | 221.9116 | 24.19483 | 0.10903 | 147.6368 | 296.6984 | 31.22666 | 0.10525
2785.67 | 97.0324 | 77.5067 | 52.93 | 148.3922 | 220.0566 | 24.19476 | 0.10995 | 147.8367 | 294.5728 | 31.18055 | 0.10585
2786.152 | 97.03716 | 77.50726 | 52.91 | 148.5924 | 218.1788 | 24.19106 | 0.11088 | 148.0366 | 292.4415 | 31.14034 | 0.10648
2786.634 | 97.03962 | 77.50537 | 52.88 | 148.7921 | 216.2806 | 24.18866 | 0.11184 | 148.2363 | 290.315 | 31.12948 | 0.10723
2787.116 | 97.04025 | 77.50069 | 52.86 | 148.9924 | 214.3592 | 24.18803 | 0.11284 | 148.4363 | 288.1246 | 31.08588 | 0.10789
2787.599 | 97.03943 | 77.49314 | 52.84 | 149.1925 | 212.414 | 24.18543 | 0.11386 | 148.6357 | 285.9576 | 31.0757 | 0.10867
2788.081 | 97.03741 | 77.48288 | 52.82 | 149.3926 | 210.4622 | 24.18721 | 0.11492 | 148.836 | 283.7294 | 31.0524 | 0.10944
2788.563 | 97.03434 | 77.4703 | 52.8 | 149.5924 | 208.4944 | 24.19022 | 0.11602 | 149.0358 | 281.5122 | 31.03474 | 0.11024
2789.045 | 97.03042 | 77.45596 | 52.78 | 149.7931 | 206.5235 | 24.18588 | 0.11711 | 149.2356 | 279.237 | 31.06612 | 0.11125
2789.527 | 97.02599 | 77.44056 | 52.76 | 149.9931 | 204.5256 | 24.18522 | 0.11825 | 149.4352 | 276.9792 | 31.00443 | 0.11194
2790.009 | 97.02161 | 77.42496 | 52.73 | 150.193 | 202.5235 | 24.17617 | 0.11937 | 149.6355 | 274.721 | 30.99954 | 0.11284
2790.491 | 97.01802 | 77.4101 | 52.71 | 150.3935 | 200.4805 | 24.16054 | 0.12051 | 149.8352 | 272.404 | 30.98826 | 0.11376
2790.973 | 97.01606 | 77.39703 | 52.68 | 150.5934 | 198.4493 | 24.14842 | 0.12169 | 150.0342 | 270.0835 | 30.98104 | 0.11471
2791.456 | 97.01643 | 77.3868 | 52.66 | 150.7937 | 196.3958 | 24.13761 | 0.1229 | 150.2343 | 267.7444 | 30.9808 | 0.11571
2791.938 | 97.01955 | 77.38033 | 52.63 | 150.9944 | 194.3336 | 24.11342 | 0.12408 | 150.4342 | 265.3818 | 30.96575 | 0.11668
2792.42 | 97.02537 | 77.37818 | 52.61 | 151.1944 | 192.2552 | 24.08762 | 0.12529 | 150.6338 | 263.0213 | 30.96939 | 0.11774
2792.902 | 97.03337 | 77.38054 | 52.59 | 151.395 | 190.1649 | 24.0556 | 0.1265 | 150.8336 | 260.6128 | 30.95467 | 0.11878
2793.384 | 97.04258 | 77.38707 | 52.56 | 151.5948 | 188.0342 | 24.03195 | 0.12781 | 151.0333 | 258.2043 | 30.9402 | 0.11983
2793.866 | 97.05172 | 77.39702 | 52.53 | 151.7954 | 185.9258 | 23.97518 | 0.12895 | 151.2331 | 255.7783 | 30.9323 | 0.12093
2794.348 | 97.05942 | 77.40933 | 52.5 | 151.9959 | 183.6952 | 23.97599 | 0.13052 | 151.4333 | 253.3318 | 30.91897 | 0.12205
2794.83 | 97.06438 | 77.42281 | 52.47 | 152.1959 | 181.6162 | 23.87505 | 0.13146 | 151.6332 | 250.867 | 30.90219 | 0.12318
2795.313 | 97.06548 | 77.43625 | 52.44 | 152.3965 | 179.424 | 23.81515 | 0.13273 | 151.833 | 248.3742 | 30.885 | 0.12435
2795.795 | 97.06187 | 77.4485 | 52.41 | 152.5967 | 177.1634 | 23.79446 | 0.13431 | 152.033 | 245.8366 | 30.85718 | 0.12552
2796.277 | 97.05297 | 77.45847 | 52.38 | 152.7972 | 175.0382 | 23.67608 | 0.13526 | 152.2324 | 243.3075 | 30.83262 | 0.12672
2796.759 | 97.03849 | 77.46511 | 52.35 | 152.9979 | 172.7912 | 23.61963 | 0.13669 | 152.4324 | 240.7565 | 30.80663 | 0.12796
2797.241 | 97.01838 | 77.46742 | 52.32 | 153.1984 | 170.5608 | 23.55045 | 0.13808 | 152.6323 | 238.1802 | 30.76917 | 0.12918
2797.723 | 96.99288 | 77.46455 | 52.28 | 153.3983 | 168.3344 | 23.46113 | 0.13937 | 152.8325 | 235.5886 | 30.73636 | 0.13047
2798.205 | 96.96258 | 77.45592 | 52.25 | 153.5982 | 166.0632 | 23.38003 | 0.14079 | 153.0324 | 232.9705 | 30.69141 | 0.13174
2798.687 | 96.92839 | 77.44143 | 52.21 | 153.7991 | 163.7877 | 23.29408 | 0.14222 | 153.2325 | 230.3352 | 30.64596 | 0.13305
2799.169 | 96.89162 | 77.42158 | 52.17 | 153.9993 | 161.4989 | 23.21332 | 0.14374 | 153.433 | 227.6597 | 30.60292 | 0.13442
2799.652 | 96.85391 | 77.39748 | 52.13 | 154.1997 | 159.2029 | 23.12082 | 0.14523 | 153.6323 | 224.9864 | 30.5316 | 0.1357
2800.134 | 96.81715 | 77.3707 | 52.08 | 154.4 | 156.8997 | 23.00923 | 0.14665 | 153.8325 | 222.2776 | 30.4603 | 0.13704
2800.616 | 96.78326 | 77.34311 | 52.04 | 154.6001 | 154.5962 | 22.88364 | 0.14802 | 154.0323 | 219.5564 | 30.38757 | 0.1384
2801.098 | 96.75407 | 77.31643 | 52 | 154.8004 | 152.3087 | 22.74558 | 0.14934 | 154.2327 | 216.8091 | 30.30828 | 0.13979
2801.58 | 96.73106 | 77.29208 | 51.95 | 155.0002 | 150.0386 | 22.60225 | 0.15064 | 154.4326 | 214.0414 | 30.22332 | 0.1412
2802.062 | 96.71517 | 77.27092 | 51.9 | 155.2 | 147.7903 | 22.4566 | 0.15195 | 154.6328 | 211.2485 | 30.13036 | 0.14263
2802.544 | 96.70666 | 77.25324 | 51.86 | 155.4001 | 145.5506 | 22.3135 | 0.1533
2803.026 | 96.70505 | 77.23886 | 51.81
2803.509 | 96.70924 | 77.22721 | 51.76
2803.99 | 96.71765 | 77.21763 | 51.72
2804.473 | 96.72842 | 77.20947 | 51.67
2804.955 | 96.73978 | 77.20223 | 51.62
2805.437 | 96.75019 | 77.19562 | 51.57
2805.919 | 96.75854 | 77.1895 | 51.51
2806.401 | 96.76415 | 77.18382 | 51.46
2806.883 | 96.76672 | 77.17855 | 51.41
2807.365 | 96.76614 | 77.17355 | 51.36
2807.847 | 96.76234 | 77.16852 | 51.3
2808.33 | 96.75526 | 77.16299 | 51.25
2808.812 | 96.74476 | 77.15646 | 51.19
2809.294 | 96.73078 | 77.1485 | 51.13
2809.776 | 96.71346 | 77.1389 | 51.07
2810.258 | 96.69324 | 77.12785 | 51
2810.74 | 96.6709 | 77.11591 | 50.94
2811.222 | 96.64751 | 77.10392 | 50.87
2811.704 | 96.62424 | 77.09279 | 50.8
2812.187 | 96.60213 | 77.08324 | 50.74
2812.669 | 96.58195 | 77.07561 | 50.67
2813.151 | 96.56403 | 77.0698 | 50.59
2813.633 | 96.54835 | 77.06534 | 50.52
2814.115 | 96.53457 | 77.06159 | 50.45
2814.597 | 96.52227 | 77.05805 | 50.38
2815.079 | 96.51111 | 77.05449 | 50.3
2815.561 | 96.50098 | 77.05106 | 50.23
2816.043 | 96.49202 | 77.04825 | 50.15
2816.526 | 96.48465 | 77.04655 | 50.07
2817.008 | 96.47935 | 77.04636 | 49.98
2817.49 | 96.47658 | 77.04762 | 49.89
2817.972 | 96.47649 | 77.04983 | 49.8
2818.454 | 96.47892 | 77.05202 | 49.71
2818.936 | 96.48328 | 77.05298 | 49.61
2819.418 | 96.48862 | 77.05142 | 49.51
2819.9 | 96.4938 | 77.04626 | 49.41
2820.383 | 96.4976 | 77.03671 | 49.3
2820.865 | 96.49902 | 77.02235 | 49.18
2821.347 | 96.49727 | 77.00314 | 49.07
2821.829 | 96.49189 | 76.97929 | 48.94
2822.311 | 96.48267 | 76.95115 | 48.82
2822.793 | 96.46947 | 76.9191 | 48.69
2823.275 | 96.45219 | 76.88352 | 48.55
2823.757 | 96.43065 | 76.84476 | 48.42
2824.24 | 96.40466 | 76.80325 | 48.27
2824.722 | 96.37424 | 76.75957 | 48.12
2825.204 | 96.33978 | 76.71468 | 47.96
2825.686 | 96.30231 | 76.66982 | 47.8
2826.168 | 96.2635 | 76.62667 | 47.63
2826.65 | 96.22566 | 76.58707 | 47.45
2827.132 | 96.19135 | 76.5528 | 47.27
2827.614 | 96.16297 | 76.52534 | 47.09
2828.096 | 96.14236 | 76.50558 | 46.89
2828.579 | 96.13036 | 76.4937 | 46.69
2829.061 | 96.12666 | 76.48926 | 46.48
2829.543 | 96.12991 | 76.49136 | 46.27
2830.025 | 96.13799 | 76.49893 | 46.05
2830.507 | 96.14849 | 76.51088 | 45.82
2830.989 | 96.1591 | 76.52622 | 45.57
2831.471 | 96.16796 | 76.54401 | 45.32
2831.953 | 96.17384 | 76.56314 | 45.05
2832.436 | 96.17605 | 76.58215 | 44.77
2832.917 | 96.17422 | 76.5992 | 44.47
2833.4 | 96.16805 | 76.6121 | 44.16
2833.882 | 96.1571 | 76.61868 | 43.82
2834.364 | 96.14072 | 76.61708 | 43.47
2834.846 | 96.11814 | 76.60619 | 43.09
2835.328 | 96.08875 | 76.58572 | 42.7
2835.81 | 96.05237 | 76.5563 | 42.27
2836.292 | 96.00953 | 76.51915 | 41.81
2836.774 | 95.96153 | 76.47573 | 41.32
2837.257 | 95.91029 | 76.42748 | 40.8
2837.739 | 95.85808 | 76.37558 | 40.24
2838.221 | 95.80695 | 76.32094 | 39.64
2838.703 | 95.75841 | 76.26438 | 38.99
2839.185 | 95.71302 | 76.20683 | 38.29
2839.667 | 95.67038 | 76.14948 | 37.53
2840.149 | 95.62927 | 76.09377 | 36.7
2840.631 | 95.58803 | 76.04121 | 35.81
2841.114 | 95.54498 | 75.9931 | 34.85
2841.596 | 95.49884 | 75.9502 | 33.82
2842.078 | 95.44898 | 75.91254 | 32.71
2842.56 | 95.39547 | 75.87936 | 31.53
2843.042 | 95.33892 | 75.84936 | 30.27
2843.524 | 95.28034 | 75.821 | 28.94
2844.006 | 95.22085 | 75.79286 | 27.54
2844.488 | 95.16149 | 75.76402 | 26.08
2844.97 | 95.10316 | 75.73417 | 24.6
2845.453 | 95.04659 | 75.7036 | 23.09
2845.935 | 94.99237 | 75.67304 | 21.6
2846.417 | 94.94109 | 75.64339 | 20.16
2846.899 | 94.89329 | 75.61549 | 18.79
2847.381 | 94.84958 | 75.58993 | 17.52
2847.863 | 94.81051 | 75.56705 | 16.39
2848.345 | 94.77657 | 75.54701 | 15.42
2848.827 | 94.74809 | 75.52988 | 14.63
2849.31 | 94.72512 | 75.51581 | 14.04
2849.792 | 94.70744 | 75.50503 | 13.66
2850.274 | 94.69447 | 75.49786 | 13.47
2850.756 | 94.6853 | 75.49455 | 13.47
2851.238 | 94.67886 | 75.49516 | 13.64
2851.72 | 94.67396 | 75.4994 | 13.98
2852.202 | 94.66943 | 75.50662 | 14.47
2852.684 | 94.6643 | 75.51595 | 15.1
2853.167 | 94.65784 | 75.52638 | 15.86
2853.649 | 94.64957 | 75.53703 | 16.73
2854.131 | 94.63928 | 75.54716 | 17.68
2854.613 | 94.62691 | 75.55629 | 18.71
2855.095 | 94.61254 | 75.56393 | 19.77
2855.577 | 94.59634 | 75.56949 | 20.86
2856.059 | 94.57859 | 75.57207 | 21.95
2856.541 | 94.55967 | 75.57045 | 23.02
2857.023 | 94.54008 | 75.56329 | 24.06
2857.506 | 94.52043 | 75.54942 | 25.05
2857.988 | 94.50137 | 75.52824 | 26
2858.47 | 94.48352 | 75.50002 | 26.9
2858.952 | 94.4674 | 75.46597 | 27.75
2859.434 | 94.45337 | 75.42808 | 28.56
2859.916 | 94.44159 | 75.38877 | 29.33
2860.398 | 94.43206 | 75.35036 | 30.07
2860.88 | 94.42467 | 75.31464 | 30.79
2861.363 | 94.4192 | 75.28259 | 31.49
2861.844 | 94.41539 | 75.25441 | 32.17
2862.327 | 94.41296 | 75.22971 | 32.84
2862.809 | 94.4116 | 75.20782 | 33.49
2863.291 | 94.41095 | 75.18813 | 34.11
2863.773 | 94.41065 | 75.17031 | 34.7
2864.255 | 94.41032 | 75.15442 | 35.26
2864.737 | 94.4096 | 75.14075 | 35.78
2865.219 | 94.40815 | 75.12968 | 36.25
2865.701 | 94.40572 | 75.12148 | 36.67
2866.184 | 94.40211 | 75.11607 | 37.03
2866.666 | 94.39725 | 75.11307 | 37.33
2867.148 | 94.39119 | 75.11171 | 37.57
2867.63 | 94.38406 | 75.11108 | 37.75
2868.112 | 94.37616 | 75.11024 | 37.87
2868.594 | 94.36779 | 75.10848 | 37.94
2869.076 | 94.35921 | 75.10546 | 37.96
2869.558 | 94.35056 | 75.10128 | 37.95
2870.041 | 94.34177 | 75.09647 | 37.91
2870.523 | 94.33251 | 75.09182 | 37.86
2871.005 | 94.32235 | 75.08808 | 37.8
2871.487 | 94.31084 | 75.08572 | 37.76
2871.969 | 94.29771 | 75.08459 | 37.72
2872.451 | 94.28298 | 75.08394 | 37.72
2872.933 | 94.26705 | 75.08234 | 37.73
2873.415 | 94.25054 | 75.07804 | 37.78
2873.897 | 94.23418 | 75.06929 | 37.84
2874.38 | 94.21859 | 75.05472 | 37.92
2874.862 | 94.20408 | 75.03365 | 38.01
2875.344 | 94.19067 | 75.00629 | 38.09
2875.826 | 94.17812 | 74.97359 | 38.17
2876.308 | 94.16609 | 74.93716 | 38.23
2876.79 | 94.15437 | 74.89887 | 38.27
2877.272 | 94.14286 | 74.86063 | 38.29
2877.754 | 94.13171 | 74.82411 | 38.28
2878.237 | 94.12111 | 74.79067 | 38.24
2878.719 | 94.11117 | 74.76131 | 38.18
2879.201 | 94.10185 | 74.73667 | 38.09
2879.683 | 94.09286 | 74.7172 | 37.98
2880.165 | 94.0838 | 74.70314 | 37.86
2880.647 | 94.07423 | 74.69453 | 37.72
2881.129 | 94.06383 | 74.6912 | 37.57
2881.611 | 94.05248 | 74.69263 | 37.4
2882.094 | 94.04028 | 74.69797 | 37.22
2882.576 | 94.0274 | 74.70592 | 37.03
2883.058 | 94.01403 | 74.7149 | 36.82
2883.54 | 94.00032 | 74.72314 | 36.6
2884.022 | 93.98634 | 74.729 | 36.38
2884.504 | 93.97215 | 74.73108 | 36.15
2884.986 | 93.95787 | 74.7286 | 35.91
2885.468 | 93.94377 | 74.7214 | 35.67
2885.95 | 93.93018 | 74.70998 | 35.42
2886.433 | 93.91745 | 74.6953 | 35.16
2886.915 | 93.90582 | 74.67863 | 34.9
2887.397 | 93.8953 | 74.66119 | 34.64
2887.879 | 93.88568 | 74.64397 | 34.38
2888.361 | 93.87651 | 74.62759 | 34.13
2888.843 | 93.8673 | 74.61229 | 33.87
2889.325 | 93.85761 | 74.59795 | 33.62
2889.807 | 93.84726 | 74.58427 | 33.36
2890.29 | 93.83632 | 74.57086 | 33.11
2890.771 | 93.82518 | 74.5574 | 32.86
2891.254 | 93.81442 | 74.54368 | 32.61
2891.736 | 93.80469 | 74.5297 | 32.37
2892.218 | 93.79649 | 74.51565 | 32.13
2892.7 | 93.79012 | 74.50185 | 31.88
2893.182 | 93.78549 | 74.48874 | 31.64
2893.664 | 93.7822 | 74.47664 | 31.4
2894.146 | 93.77956 | 74.46577 | 31.15
2894.628 | 93.77683 | 74.45611 | 30.91
2895.111 | 93.77337 | 74.44743 | 30.66
2895.593 | 93.76887 | 74.43944 | 30.42
2896.075 | 93.7634 | 74.43202 | 30.18
2896.557 | 93.75743 | 74.4254 | 29.94
2897.039 | 93.75155 | 74.42033 | 29.7
2897.521 | 93.74624 | 74.41802 | 29.46
2898.003 | 93.7416 | 74.41991 | 29.22
2898.485 | 93.73721 | 74.42722 | 28.98
2898.968 | 93.73222 | 74.44061 | 28.74
2899.45 | 93.72569 | 74.45975 | 28.5
2899.932 | 93.7169 | 74.48334 | 28.25
2900.414 | 93.70585 | 74.50925 | 28
2900.896 | 93.69334 | 74.53513 | 27.74
2901.378 | 93.68095 | 74.55888 | 27.46
2901.86 | 93.6706 | 74.57921 | 27.17
2902.342 | 93.66408 | 74.59585 | 26.87
2902.824 | 93.66242 | 74.60952 | 26.55
2903.307 | 93.6657 | 74.62157 | 26.2
2903.789 | 93.67291 | 74.6334 | 25.84
2904.271 | 93.68232 | 74.64601 | 25.44
2904.753 | 93.69196 | 74.65962 | 25.01
2905.235 | 93.70016 | 74.67362 | 24.55
2905.717 | 93.70594 | 74.68684 | 24.05
2906.199 | 93.70915 | 74.69793 | 23.51
2906.681 | 93.7104 | 74.70585 | 22.93
2907.164 | 93.71069 | 74.71029 | 22.31
2907.646 | 93.71105 | 74.71178 | 21.65
2908.128 | 93.7122 | 74.7116 | 20.95
2908.61 | 93.71437 | 74.71148 | 20.22
2909.092 | 93.71734 | 74.71304 | 19.46
2909.574 | 93.7206 | 74.71743 | 18.66
2910.056 | 93.72363 | 74.72495 | 17.85
2910.538 | 93.72623 | 74.73501 | 17.04
2911.021 | 93.72871 | 74.74635 | 16.22
2911.503 | 93.73185 | 74.75735 | 15.43
2911.985 | 93.73685 | 74.76659 | 14.66
2912.467 | 93.74495 | 74.77312 | 13.94
2912.949 | 93.75699 | 74.77676 | 13.26
2913.431 | 93.77314 | 74.77804 | 12.65
2913.913 | 93.79263 | 74.778 | 12.12
2914.395 | 93.8138 | 74.77795 | 11.66
2914.877 | 93.8344 | 74.77918 | 11.29
2915.36 | 93.85204 | 74.78277 | 11
2915.842 | 93.86475 | 74.78954 | 10.78
2916.324 | 93.87131 | 74.80009 | 10.63
2916.806 | 93.87152 | 74.81483 | 10.53
2917.288 | 93.86607 | 74.83396 | 10.48
2917.77 | 93.85625 | 74.85741 | 10.47
2918.252 | 93.8435 | 74.88476 | 10.5
2918.734 | 93.82912 | 74.91518 | 10.56
2919.217 | 93.81399 | 74.94749 | 10.65
2919.698 | 93.79861 | 74.98024 | 10.78
2920.181 | 93.78324 | 75.012 | 10.93
2920.663 | 93.76815 | 75.04152 | 11.1
2921.145 | 93.75378 | 75.06789 | 11.3
2921.627 | 93.74086 | 75.09055 | 11.53
2922.109 | 93.73041 | 75.10921 | 11.78
2922.591 | 93.72356 | 75.12373 | 12.06
2923.073 | 93.72148 | 75.13401 | 12.37
2923.555 | 93.72514 | 75.14 | 12.71
2924.038 | 93.73527 | 75.14181 | 13.07
2924.52 | 93.75229 | 75.1398 | 13.45
2925.002 | 93.77629 | 75.13473 | 13.85
2925.484 | 93.80704 | 75.12774 | 14.27
2925.966 | 93.84403 | 75.12022 | 14.72
2926.448 | 93.88656 | 75.11364 | 15.19
2926.93 | 93.93383 | 75.10929 | 15.68
2927.412 | 93.98506 | 75.1081 | 16.19
2927.895 | 94.03957 | 75.11057 | 16.73
2928.377 | 94.09674 | 75.11672 | 17.28
2928.859 | 94.15597 | 75.12631 | 17.85
2929.341 | 94.21651 | 75.13884 | 18.43
2929.823 | 94.27739 | 75.15374 | 19.03
2930.305 | 94.33735 | 75.17046 | 19.64
2930.787 | 94.39484 | 75.18845 | 20.27
2931.269 | 94.44825 | 75.20723 | 20.91
2931.751 | 94.49609 | 75.2263 | 21.56
2932.234 | 94.5372 | 75.24518 | 22.22
2932.716 | 94.57096 | 75.26339 | 22.88
2933.198 | 94.59728 | 75.28046 | 23.54
2933.68 | 94.61662 | 75.29598 | 24.21
2934.162 | 94.62984 | 75.30969 | 24.87
2934.644 | 94.63811 | 75.32147 | 25.54
2935.126 | 94.64278 | 75.33142 | 26.21
2935.608 | 94.64531 | 75.33979 | 26.87
2936.091 | 94.64717 | 75.34695 | 27.51
2936.573 | 94.64973 | 75.35321 | 28.15
2937.055 | 94.65414 | 75.35875 | 28.78
2937.537 | 94.66128 | 75.36355 | 29.39
2938.019 | 94.6716 | 75.36744 | 29.99
2938.501 | 94.68526 | 75.3703 | 30.58
2938.983 | 94.70219 | 75.37221 | 31.15
2939.465 | 94.72221 | 75.37366 | 31.71
2939.948 | 94.7452 | 75.37559 | 32.24
2940.43 | 94.77121 | 75.37926 | 32.76
2940.912 | 94.80042 | 75.3859 | 33.25
2941.394 | 94.83306 | 75.39648 | 33.72
2941.876 | 94.86926 | 75.41129 | 34.17
2942.358 | 94.90894 | 75.43001 | 34.6
2942.84 | 94.95174 | 75.45177 | 35
2943.322 | 94.99709 | 75.47552 | 35.38
2943.804 | 95.04421 | 75.50046 | 35.72
2944.287 | 95.09233 | 75.5263 | 36.02
2944.769 | 95.14073 | 75.55335 | 36.29
2945.251 | 95.18884 | 75.58243 | 36.53
2945.733 | 95.23624 | 75.61442 | 36.72
2946.215 | 95.28262 | 75.64996 | 36.87
2946.697 | 95.32771 | 75.68918 | 36.97
2947.179 | 95.3712 | 75.73154 | 37.02
2947.661 | 95.41265 | 75.77605 | 37
2948.144 | 95.45153 | 75.82156 | 36.93
2948.625 | 95.48724 | 75.86696 | 36.79
2949.108 | 95.51925 | 75.91155 | 36.58
2949.59 | 95.54729 | 75.955 | 36.31
2950.072 | 95.57147 | 75.99726 | 35.98
2950.554 | 95.59243 | 76.03834 | 35.59
2951.036 | 95.61124 | 76.07806 | 35.17
2951.518 | 95.62929 | 76.11587 | 34.72
2952 | 95.64793 | 76.15087 | 34.25
2952.482 | 95.66829 | 76.18195 | 33.79
2952.965 | 95.69099 | 76.20802 | 33.36
2953.447 | 95.71614 | 76.22834 | 32.97
2953.929 | 95.74348 | 76.24282 | 32.65
2954.411 | 95.77264 | 76.25214 | 32.39
2954.893 | 95.80344 | 76.2577 | 32.21
2955.375 | 95.83598 | 76.26143 | 32.1
2955.857 | 95.8707 | 76.26538 | 32.07
2956.339 | 95.90813 | 76.27135 | 32.11
2956.822 | 95.94853 | 76.28052 | 32.21
2957.304 | 95.99165 | 76.29327 | 32.38
2957.786 | 96.03654 | 76.3093 | 32.59
2958.268 | 96.0817 | 76.32777 | 32.85
2958.75 | 96.12531 | 76.34772 | 33.15
2959.232 | 96.16562 | 76.3684 | 33.48
2959.714 | 96.2013 | 76.38937 | 33.83
2960.196 | 96.23164 | 76.41057 | 34.2
2960.678 | 96.25654 | 76.43208 | 34.59
2961.161 | 96.27628 | 76.45388 | 35
2961.643 | 96.29128 | 76.47565 | 35.41
2962.125 | 96.30192 | 76.49664 | 35.84
2962.607 | 96.30829 | 76.51577 | 36.27
2963.089 | 96.31036 | 76.53188 | 36.7
2963.571 | 96.30809 | 76.54404 | 37.14
2964.053 | 96.30169 | 76.55184 | 37.57
2964.535 | 96.29182 | 76.55547 | 38.01
2965.018 | 96.27974 | 76.55576 | 38.45
2965.5 | 96.2672 | 76.55402 | 38.89
2965.982 | 96.25632 | 76.55178 | 39.32
2966.464 | 96.2492 | 76.55056 | 39.75
2966.946 | 96.24762 | 76.55161 | 40.17
2967.428 | 96.25266 | 76.5557 | 40.58
2967.91 | 96.26452 | 76.5631 | 40.98
2968.392 | 96.28244 | 76.57349 | 41.37
2968.875 | 96.30493 | 76.58618 | 41.74
2969.357 | 96.33005 | 76.6002 | 42.11
2969.839 | 96.35583 | 76.61463 | 42.45
2970.321 | 96.38068 | 76.62886 | 42.78
2970.803 | 96.40362 | 76.64274 | 43.1
2971.285 | 96.42443 | 76.65672 | 43.4
2971.767 | 96.44354 | 76.6717 | 43.69
2972.249 | 96.4618 | 76.68884 | 43.96
2972.731 | 96.48018 | 76.70921 | 44.22
2973.214 | 96.4995 | 76.73351 | 44.47
2973.696 | 96.52023 | 76.76183 | 44.72
2974.178 | 96.54239 | 76.79363 | 44.95
2974.66 | 96.56559 | 76.8278 | 45.17
2975.142 | 96.5892 | 76.8629 | 45.38
2975.624 | 96.61243 | 76.89745 | 45.58
2976.106 | 96.63462 | 76.93019 | 45.77
2976.588 | 96.65531 | 76.96025 | 45.96
2977.071 | 96.6743 | 76.98724 | 46.15
2977.552 | 96.69162 | 77.01117 | 46.32
2978.035 | 96.7074 | 77.0324 | 46.49
2978.517 | 96.72168 | 77.05141 | 46.66
2978.999 | 96.73425 | 77.0686 | 46.81
2979.481 | 96.74454 | 77.08427 | 46.96
2979.963 | 96.75171 | 77.09843 | 47.1
2980.445 | 96.75484 | 77.11102 | 47.23
2980.927 | 96.75336 | 77.1219 | 47.36
2981.409 | 96.74731 | 77.1312 | 47.49
2981.892 | 96.7377 | 77.13937 | 47.6
2982.374 | 96.72646 | 77.14725 | 47.72
2982.856 | 96.71618 | 77.15604 | 47.82
2983.338 | 96.70964 | 77.16699 | 47.93
2983.82 | 96.70924 | 77.18111 | 48.03
2984.302 | 96.71644 | 77.19884 | 48.12
2984.784 | 96.73155 | 77.21993 | 48.21
2985.266 | 96.75378 | 77.24336 | 48.3
2985.749 | 96.78148 | 77.26762 | 48.39
2986.231 | 96.81274 | 77.29099 | 48.47
2986.713 | 96.84579 | 77.31199 | 48.55
2987.195 | 96.87945 | 77.32961 | 48.62
2987.677 | 96.91312 | 77.34354 | 48.69
2988.159 | 96.94682 | 77.35406 | 48.76
2988.641 | 96.98076 | 77.36193 | 48.82
2989.123 | 97.01514 | 77.36806 | 48.89
2989.605 | 97.04983 | 77.37324 | 48.95
2990.088 | 97.08415 | 77.37794 | 49.01
2990.57 | 97.11705 | 77.38219 | 49.06
2991.052 | 97.14713 | 77.38559 | 49.12
2991.534 | 97.17301 | 77.38746 | 49.17
2992.016 | 97.19355 | 77.38704 | 49.21
2992.498 | 97.20808 | 77.38371 | 49.26
2992.98 | 97.21647 | 77.37713 | 49.3
2993.462 | 97.21911 | 77.36735 | 49.34
2993.945 | 97.21665 | 77.35471 | 49.38
2994.427 | 97.20984 | 77.33968 | 49.42
2994.909 | 97.1992 | 77.32265 | 49.45
2995.391 | 97.18499 | 77.30381 | 49.49
2995.873 | 97.16717 | 77.283 | 49.53
2996.355 | 97.14558 | 77.2599 | 49.57
2996.837 | 97.12027 | 77.23424 | 49.61
2997.319 | 97.0916 | 77.20607 | 49.65
2997.802 | 97.06045 | 77.17599 | 49.68
2998.284 | 97.02813 | 77.14523 | 49.72
2998.766 | 96.99621 | 77.11556 | 49.75
2999.248 | 96.96625 | 77.08896 | 49.78
2999.73 | 96.93952 | 77.06728 | 49.81
3000.212 | 96.91689 | 77.05193 | 49.85
3000.694 | 96.89879 | 77.04368 | 49.88
3001.176 | 96.88531 | 77.04262 | 49.91
3001.658 | 96.87637 | 77.04836 | 49.94
3002.141 | 96.87186 | 77.0602 | 49.96
3002.623 | 96.87168 | 77.07732 | 49.99
3003.105 | 96.87584 | 77.09897 | 50.01
3003.587 | 96.88437 | 77.12444 | 50.04
3004.069 | 96.89731 | 77.15311 | 50.07
3004.551 | 96.9147 | 77.18434 | 50.09
3005.033 | 96.93652 | 77.21738 | 50.12
3005.515 | 96.96252 | 77.25133 | 50.15
3005.998 | 96.99216 | 77.28501 | 50.18
3006.479 | 97.02436 | 77.31702 | 50.21
3006.962 | 97.05738 | 77.34578 | 50.24
3007.444 | 97.08887 | 77.36958 | 50.27
3007.926 | 97.11608 | 77.38687 | 50.31
3008.408 | 97.13626 | 77.39649 | 50.34
3008.89 | 97.14714 | 77.39791 | 50.37
3009.372 | 97.14735 | 77.39137 | 50.41
3009.854 | 97.13664 | 77.37787 | 50.44
3010.336 | 97.11588 | 77.35892 | 50.47
3010.819 | 97.08669 | 77.33623 | 50.49
3011.301 | 97.05112 | 77.31136 | 50.52
3011.783 | 97.01114 | 77.28546 | 50.55
3012.265 | 96.96847 | 77.25916 | 50.58
3012.747 | 96.92453 | 77.2327 | 50.6
3013.229 | 96.88065 | 77.2062 | 50.63
3013.711 | 96.83836 | 77.17986 | 50.66
3014.193 | 96.79959 | 77.15422 | 50.68
3014.676 | 96.76672 | 77.13026 | 50.71
3015.158 | 96.74237 | 77.10927 | 50.74
3015.64 | 96.72896 | 77.09266 | 50.76
3016.122 | 96.72823 | 77.08176 | 50.79
3016.604 | 96.74074 | 77.07753 | 50.81
3017.086 | 96.76566 | 77.08037 | 50.84
3017.568 | 96.80072 | 77.09 | 50.86
3018.05 | 96.84262 | 77.10548 | 50.88
3018.532 | 96.88751 | 77.12534 | 50.91
3019.015 | 96.93171 | 77.14776 | 50.93
3019.497 | 96.97218 | 77.17098 | 50.96
3019.979 | 97.00695 | 77.19363 | 50.98
3020.461 | 97.03515 | 77.21503 | 51.01
3020.943 | 97.05675 | 77.23529 | 51.03
3021.425 | 97.07221 | 77.2552 | 51.05
3021.907 | 97.08199 | 77.27589 | 51.07
3022.389 | 97.08629 | 77.2983 | 51.09
3022.872 | 97.0849 | 77.32282 | 51.12
3023.354 | 97.07743 | 77.34895 | 51.14
3023.836 | 97.06361 | 77.37536 | 51.16
3024.318 | 97.04363 | 77.40013 | 51.18
3024.8 | 97.01841 | 77.4213 | 51.2
3025.282 | 96.98949 | 77.43727 | 51.22
3025.764 | 96.95883 | 77.44711 | 51.24
3026.246 | 96.9284 | 77.45065 | 51.26
3026.729 | 96.89979 | 77.44833 | 51.29
3027.211 | 96.87402 | 77.44081 | 51.32
3027.693 | 96.85161 | 77.42879 | 51.35
3028.175 | 96.83275 | 77.4128 | 51.38
3028.657 | 96.81765 | 77.39317 | 51.41
3029.139 | 96.80672 | 77.37027 | 51.44
3029.621 | 96.80059 | 77.34449 | 51.46
3030.103 | 96.7998 | 77.3164 | 51.48
3030.585 | 96.80458 | 77.28669 | 51.51
3031.068 | 96.81448 | 77.25608 | 51.53
3031.55 | 96.82835 | 77.2253 | 51.56
3032.032 | 96.84457 | 77.19508 | 51.58
3032.514 | 96.86148 | 77.16622 | 51.61
3032.996 | 96.87785 | 77.13964 | 51.64
3033.478 | 96.89331 | 77.1164 | 51.66
3033.96 | 96.90839 | 77.09754 | 51.69
3034.442 | 96.92431 | 77.08384 | 51.71
3034.925 | 96.94248 | 77.07555 | 51.74
3035.406 | 96.96389 | 77.0722 | 51.76
3035.889 | 96.98866 | 77.07266 | 51.78
3036.371 | 97.01579 | 77.07541 | 51.81
3036.853 | 97.04335 | 77.0789 | 51.83
3037.335 | 97.0688 | 77.08208 | 51.85
3037.817 | 97.08961 | 77.08462 | 51.88
3038.299 | 97.10379 | 77.08696 | 51.91
3038.781 | 97.11025 | 77.0901 | 51.94
3039.263 | 97.10897 | 77.09525 | 51.96
3039.746 | 97.1008 | 77.10332 | 51.99
3040.228 | 97.08715 | 77.11467 | 52.02
3040.71 | 97.06955 | 77.12887 | 52.04
3041.192 | 97.04925 | 77.14472 | 52.07
3041.674 | 97.02699 | 77.16048 | 52.09
3042.156 | 97.00299 | 77.1741 | 52.11
3042.638 | 96.9771 | 77.18373 | 52.13
3043.12 | 96.94911 | 77.18796 | 52.16
3043.603 | 96.91913 | 77.1861 | 52.18
3044.085 | 96.88779 | 77.17831 | 52.2
3044.567 | 96.85636 | 77.1655 | 52.22
3045.049 | 96.82659 | 77.14906 | 52.25
3045.531 | 96.80045 | 77.13061 | 52.27
3046.013 | 96.77969 | 77.11153 | 52.29
3046.495 | 96.76554 | 77.09276 | 52.31
3046.977 | 96.75842 | 77.07464 | 52.33
3047.459 | 96.75786 | 77.05701 | 52.35
3047.942 | 96.76265 | 77.03946 | 52.37
3048.424 | 96.77104 | 77.02155 | 52.38
3048.906 | 96.78106 | 77.00309 | 52.4
3049.388 | 96.79084 | 76.98417 | 52.42
3049.87 | 96.79893 | 76.96518 | 52.44
3050.352 | 96.80449 | 76.94664 | 52.47
3050.834 | 96.80736 | 76.92906 | 52.49
3051.316 | 96.80802 | 76.9129 | 52.52
3051.799 | 96.80736 | 76.89849 | 52.54
3052.281 | 96.80633 | 76.88612 | 52.57
3052.763 | 96.80558 | 76.87609 | 52.59
3053.245 | 96.80518 | 76.86865 | 52.62
3053.727 | 96.80449 | 76.86401 | 52.64
3054.209 | 96.80227 | 76.86216 | 52.67
3054.691 | 96.7971 | 76.86285 | 52.69
3055.173 | 96.78774 | 76.86557 | 52.71
3055.656 | 96.77367 | 76.86962 | 52.73
3056.138 | 96.75524 | 76.87434 | 52.76
3056.62 | 96.73376 | 76.8792 | 52.78
3057.102 | 96.71117 | 76.88386 | 52.8
3057.584 | 96.68952 | 76.88811 | 52.83
3058.066 | 96.67058 | 76.89162 | 52.85
3058.548 | 96.65535 | 76.89381 | 52.88
3059.03 | 96.64393 | 76.89373 | 52.91
3059.512 | 96.63559 | 76.89015 | 52.93
3059.995 | 96.62907 | 76.88184 | 52.96
3060.477 | 96.62293 | 76.86787 | 52.99
3060.959 | 96.61597 | 76.84796 | 53.02
3061.441 | 96.6074 | 76.82262 | 53.05
3061.923 | 96.59699 | 76.79312 | 53.08
3062.405 | 96.58499 | 76.76127 | 53.11
3062.887 | 96.57191 | 76.72903 | 53.14
3063.369 | 96.55828 | 76.69829 | 53.17
3063.852 | 96.54447 | 76.67051 | 53.19
3064.333 | 96.53056 | 76.64674 | 53.21
3064.816 | 96.51633 | 76.62756 | 53.23
3065.298 | 96.5015 | 76.61326 | 53.25
3065.78 | 96.48581 | 76.60389 | 53.27
3066.262 | 96.46931 | 76.59931 | 53.29
3066.744 | 96.45244 | 76.59927 | 53.31
3067.226 | 96.43599 | 76.60329 | 53.34
3067.708 | 96.42091 | 76.61073 | 53.36
3068.19 | 96.40794 | 76.6207 | 53.38
3068.673 | 96.39729 | 76.6321 | 53.4
3069.155 | 96.38846 | 76.64372 | 53.43
3069.637 | 96.38017 | 76.65432 | 53.45
3070.119 | 96.3707 | 76.66279 | 53.48
3070.601 | 96.35828 | 76.66826 | 53.5
3071.083 | 96.34161 | 76.67021 | 53.52
3071.565 | 96.32018 | 76.66849 | 53.54
3072.047 | 96.29446 | 76.66323 | 53.56
3072.53 | 96.26578 | 76.65474 | 53.59
3073.012 | 96.23591 | 76.64339 | 53.61
3073.494 | 96.2067 | 76.62946 | 53.64
3073.976 | 96.17968 | 76.6132 | 53.66
3074.458 | 96.15584 | 76.59484 | 53.69
3074.94 | 96.13564 | 76.57471 | 53.72
3075.422 | 96.11914 | 76.55338 | 53.75
3075.904 | 96.10624 | 76.53165 | 53.78
3076.386 | 96.09682 | 76.51047 | 53.81
3076.869 | 96.0909 | 76.49074 | 53.83
3077.351 | 96.08851 | 76.47314 | 53.86
3077.833 | 96.08971 | 76.45798 | 53.89
3078.315 | 96.0944 | 76.44515 | 53.92
3078.797 | 96.10217 | 76.43424 | 53.95
3079.279 | 96.11228 | 76.42469 | 53.97
3079.761 | 96.12356 | 76.41602 | 54
3080.243 | 96.13459 | 76.40794 | 54.02
3080.726 | 96.14385 | 76.4004 | 54.04
3081.208 | 96.14999 | 76.39348 | 54.07
3081.69 | 96.15211 | 76.38737 | 54.09
3082.172 | 96.15002 | 76.38228 | 54.12
3082.654 | 96.14433 | 76.37834 | 54.15
3083.136 | 96.13631 | 76.37572 | 54.17
3083.618 | 96.12764 | 76.37457 | 54.2
3084.1 | 96.11996 | 76.37501 | 54.23
3084.583 | 96.11448 | 76.37706 | 54.26
3085.065 | 96.11161 | 76.38053 | 54.29
3085.547 | 96.11102 | 76.38498 | 54.32
3086.029 | 96.11176 | 76.38968 | 54.34
3086.511 | 96.11266 | 76.39378 | 54.37
3086.993 | 96.11275 | 76.39653 | 54.39
3087.475 | 96.11154 | 76.39742 | 54.42
3087.957 | 96.10911 | 76.39642 | 54.44
3088.439 | 96.10601 | 76.39395 | 54.46
3088.922 | 96.103 | 76.39079 | 54.49
3089.404 | 96.10072 | 76.3878 | 54.51
3089.886 | 96.09944 | 76.38567 | 54.53
3090.368 | 96.09895 | 76.38469 | 54.55
3090.85 | 96.09863 | 76.38471 | 54.57
3091.332 | 96.09754 | 76.3852 | 54.59
3091.814 | 96.09475 | 76.38541 | 54.62
3092.296 | 96.08944 | 76.38469 | 54.64
3092.779 | 96.08109 | 76.38258 | 54.66
3093.26 | 96.06953 | 76.37902 | 54.68
3093.743 | 96.05497 | 76.37424 | 54.7
3094.225 | 96.03793 | 76.36873 | 54.72
3094.707 | 96.01915 | 76.36303 | 54.74
3095.189 | 95.99947 | 76.3575 | 54.76
3095.671 | 95.97968 | 76.35223 | 54.78
3096.153 | 95.96049 | 76.347 | 54.8
3096.635 | 95.94231 | 76.34135 | 54.82
3097.117 | 95.92538 | 76.33478 | 54.85
3097.6 | 95.90968 | 76.32697 | 54.88
3098.082 | 95.89503 | 76.31795 | 54.91
3098.564 | 95.8812 | 76.30816 | 54.94
3099.046 | 95.86798 | 76.29838 | 54.97
3099.528 | 95.85522 | 76.28948 | 54.99
3100.01 | 95.84292 | 76.2822 | 55.01
3100.492 | 95.83123 | 76.27684 | 55.03
3100.974 | 95.82054 | 76.27325 | 55.05
3101.457 | 95.81148 | 76.27084 | 55.07
3101.939 | 95.80485 | 76.26887 | 55.09
3102.421 | 95.80151 | 76.26668 | 55.11
3102.903 | 95.80211 | 76.26394 | 55.13
3103.385 | 95.8069 | 76.26066 | 55.15
3103.867 | 95.81549 | 76.25706 | 55.18
3104.349 | 95.8269 | 76.25336 | 55.21
3104.831 | 95.83977 | 76.24954 | 55.24
3105.313 | 95.85271 | 76.24532 | 55.26
3105.796 | 95.86472 | 76.24017 | 55.29
3106.278 | 95.87552 | 76.23357 | 55.32
3106.76 | 95.88553 | 76.22517 | 55.34
3107.242 | 95.89567 | 76.21502 | 55.36
3107.724 | 95.90691 | 76.20347 | 55.38
3108.206 | 95.91981 | 76.19102 | 55.4
3108.688 | 95.93409 | 76.17812 | 55.42
3109.17 | 95.94865 | 76.16485 | 55.44
3109.653 | 95.96172 | 76.15092 | 55.46
3110.135 | 95.97133 | 76.13577 | 55.48
3110.617 | 95.97579 | 76.11875 | 55.5
3111.099 | 95.97403 | 76.09946 | 55.52
3111.581 | 95.96577 | 76.0779 | 55.54
3112.063 | 95.95141 | 76.05453 | 55.56
3112.545 | 95.9318 | 76.03017 | 55.58
3113.027 | 95.90794 | 76.00582 | 55.6
3113.51 | 95.88074 | 75.98241 | 55.62
3113.992 | 95.85098 | 75.96071 | 55.63
3114.474 | 95.81936 | 75.94118 | 55.64
3114.956 | 95.78663 | 75.92407 | 55.65
3115.438 | 95.75377 | 75.90942 | 55.66
3115.92 | 95.72202 | 75.89718 | 55.67
3116.402 | 95.6928 | 75.88714 | 55.68
3116.884 | 95.66747 | 75.87899 | 55.7
3117.366 | 95.647 | 75.87225 | 55.71
3117.849 | 95.63177 | 75.86623 | 55.72
3118.331 | 95.6214 | 75.86004 | 55.74
3118.813 | 95.61473 | 75.85268 | 55.76
3119.295 | 95.61009 | 75.84319 | 55.78
3119.777 | 95.60557 | 75.83074 | 55.8
3120.259 | 95.59937 | 75.81494 | 55.81
3120.741 | 95.59013 | 75.79588 | 55.83
3121.223 | 95.57703 | 75.77423 | 55.84
3121.706 | 95.55979 | 75.75117 | 55.85
3122.188 | 95.53848 | 75.72812 | 55.87
3122.67 | 95.51321 | 75.70635 | 55.88
3123.152 | 95.48401 | 75.68673 | 55.89
3123.634 | 95.45071 | 75.66945 | 55.91
3124.116 | 95.4132 | 75.65407 | 55.93
3124.598 | 95.37169 | 75.63971 | 55.95
3125.08 | 95.32706 | 75.6255 | 55.96
3125.563 | 95.28098 | 75.61098 | 55.98
3126.044 | 95.23581 | 75.59634 | 56
3126.527 | 95.19421 | 75.58248 | 56.01
3127.009 | 95.15862 | 75.57064 | 56.03
3127.491 | 95.13065 | 75.56187 | 56.04
3127.973 | 95.11077 | 75.5565 | 56.07
3128.455 | 95.09825 | 75.55373 | 56.09
3128.937 | 95.09145 | 75.55172 | 56.11
3129.419 | 95.08838 | 75.54799 | 56.13
3129.901 | 95.08726 | 75.54004 | 56.16
3130.384 | 95.08694 | 75.52615 | 56.17
3130.866 | 95.08709 | 75.50582 | 56.19
3131.348 | 95.08806 | 75.48003 | 56.2
3131.83 | 95.09055 | 75.45097 | 56.21
3132.312 | 95.09523 | 75.42152 | 56.22
3132.794 | 95.10238 | 75.39455 | 56.23
3133.276 | 95.11165 | 75.37218 | 56.24
3133.758 | 95.12206 | 75.35538 | 56.25
3134.24 | 95.13213 | 75.34376 | 56.26
3134.723 | 95.14011 | 75.33588 | 56.27
3135.205 | 95.14429 | 75.32965 | 56.29
3135.687 | 95.14333 | 75.32303 | 56.3
3136.169 | 95.13635 | 75.31452 | 56.32
3136.651 | 95.12308 | 75.3037 | 56.33
3137.133 | 95.10376 | 75.29121 | 56.35
3137.615 | 95.07903 | 75.27872 | 56.36
3138.097 | 95.04971 | 75.26826 | 56.36
3138.58 | 95.01664 | 75.26166 | 56.37
3139.062 | 94.98061 | 75.25991 | 56.38
3139.544 | 94.94235 | 75.26273 | 56.39
3140.026 | 94.9027 | 75.2686 | 56.4
3140.508 | 94.86268 | 75.27508 | 56.41
3140.99 | 94.8236 | 75.27941 | 56.42
3141.472 | 94.78699 | 75.27931 | 56.43
3141.954 | 94.75439 | 75.27345 | 56.43
3142.437 | 94.72709 | 75.26176 | 56.44
3142.919 | 94.70584 | 75.24539 | 56.45
3143.401 | 94.6907 | 75.22621 | 56.46
3143.883 | 94.68105 | 75.20623 | 56.48
3144.365 | 94.6758 | 75.18706 | 56.49
3144.847 | 94.67361 | 75.16944 | 56.5
3145.329 | 94.67324 | 75.15323 | 56.52
3145.811 | 94.67363 | 75.13753 | 56.53
3146.293 | 94.67399 | 75.12113 | 56.54
3146.776 | 94.67368 | 75.10294 | 56.56
3147.258 | 94.67212 | 75.08237 | 56.57
3147.74 | 94.66866 | 75.05952 | 56.59
3148.222 | 94.66263 | 75.03514 | 56.6
3148.704 | 94.65334 | 75.01047 | 56.62
3149.186 | 94.64031 | 74.98682 | 56.63
3149.668 | 94.62329 | 74.96533 | 56.64
3150.15 | 94.60236 | 74.9466 | 56.66
3150.633 | 94.5779 | 74.93059 | 56.67
3151.115 | 94.55046 | 74.9166 | 56.69
3151.597 | 94.52065 | 74.90352 | 56.7
3152.079 | 94.48902 | 74.89003 | 56.71
3152.561 | 94.456 | 74.87493 | 56.72
3153.043 | 94.42187 | 74.85744 | 56.73
3153.525 | 94.38688 | 74.83727 | 56.74
3154.007 | 94.35138 | 74.8147 | 56.75
3154.49 | 94.31593 | 74.79046 | 56.76
3154.971 | 94.28144 | 74.76554 | 56.76
3155.454 | 94.24921 | 74.741 | 56.77
3155.936 | 94.22078 | 74.71786 | 56.77
3156.418 | 94.19768 | 74.69691 | 56.78
3156.9 | 94.18106 | 74.67875 | 56.78
3157.382 | 94.1713 | 74.66368 | 56.79
3157.864 | 94.16776 | 74.65169 | 56.79
3158.346 | 94.16879 | 74.64239 | 56.8
3158.828 | 94.17189 | 74.63502 | 56.8
3159.311 | 94.17429 | 74.62846 | 56.81
3159.793 | 94.17345 | 74.62134 | 56.81
3160.275 | 94.16755 | 74.6122 | 56.82
3160.757 | 94.15571 | 74.59966 | 56.83
3161.239 | 94.13788 | 74.5826 | 56.83
3161.721 | 94.11453 | 74.56029 | 56.84
3162.203 | 94.08624 | 74.53231 | 56.84
3162.685 | 94.05328 | 74.49863 | 56.85
3163.167 | 94.01567 | 74.45945 | 56.86
3163.65 | 93.97327 | 74.41522 | 56.86
3164.132 | 93.92622 | 74.36672 | 56.87
3164.614 | 93.87541 | 74.31505 | 56.87
3165.096 | 93.82267 | 74.26176 | 56.87
3165.578 | 93.77081 | 74.20886 | 56.88
3166.06 | 93.72321 | 74.15865 | 56.88
3166.542 | 93.68336 | 74.1135 | 56.89
3167.024 | 93.65417 | 74.07561 | 56.89
3167.507 | 93.63741 | 74.04662 | 56.9
3167.989 | 93.63345 | 74.02737 | 56.9
3168.471 | 93.64125 | 74.01791 | 56.91
3168.953 | 93.65858 | 74.01745 | 56.91
3169.435 | 93.68247 | 74.0246 | 56.91
3169.917 | 93.70978 | 74.03765 | 56.92
3170.399 | 93.73761 | 74.05485 | 56.92
3170.881 | 93.76369 | 74.07455 | 56.93
3171.364 | 93.78654 | 74.09534 | 56.93
3171.846 | 93.80538 | 74.11597 | 56.93
3172.328 | 93.81991 | 74.13529 | 56.94
3172.81 | 93.82994 | 74.15213 | 56.94
3173.292 | 93.83513 | 74.16529 | 56.95
3173.774 | 93.83486 | 74.1736 | 56.95
3174.256 | 93.82833 | 74.17607 | 56.96
3174.738 | 93.81483 | 74.17214 | 56.97
3175.22 | 93.79416 | 74.16187 | 56.98
3175.703 | 93.76687 | 74.146 | 56.98
3176.185 | 93.73444 | 74.12598 | 56.99
3176.667 | 93.69902 | 74.10372 | 56.99
3177.149 | 93.66306 | 74.08133 | 56.98
3177.631 | 93.62877 | 74.06068 | 56.98
3178.113 | 93.5977 | 74.0432 | 56.98
3178.595 | 93.57054 | 74.0296 | 56.98
3179.077 | 93.5472 | 74.01996 | 56.99
3179.56 | 93.52708 | 74.01382 | 56.99
3180.042 | 93.50954 | 74.0104 | 57
3180.524 | 93.49408 | 74.00887 | 57
3181.006 | 93.48046 | 74.00838 | 57.01
3181.488 | 93.46861 | 74.00813 | 57.02
3181.97 | 93.45829 | 74.00721 | 57.02
3182.452 | 93.44891 | 74.00452 | 57.03
3182.934 | 93.43932 | 73.99862 | 57.03
3183.417 | 93.42796 | 73.98782 | 57.03
3183.898 | 93.41296 | 73.97039 | 57.02
3184.381 | 93.39265 | 73.94481 | 57.02
3184.863 | 93.36584 | 73.91016 | 57.01
3185.345 | 93.33208 | 73.86644 | 57.01
3185.827 | 93.29182 | 73.8146 | 57
3186.309 | 93.24641 | 73.75656 | 57
3186.791 | 93.19782 | 73.69498 | 57
3187.273 | 93.14849 | 73.63288 | 57
3187.755 | 93.10092 | 73.57334 | 57
3188.238 | 93.0574 | 73.51908 | 57
3188.72 | 93.01971 | 73.4722 | 57
3189.202 | 92.98904 | 73.43404 | 57
3189.684 | 92.96584 | 73.4051 | 57
3190.166 | 92.94998 | 73.38509 | 57
3190.648 | 92.94082 | 73.37305 | 57
3191.13 | 92.93734 | 73.36757 | 57
3191.612 | 92.93823 | 73.36694 | 57
3192.094 | 92.94188 | 73.36942 | 57
3192.577 | 92.9463 | 73.37328 | 57.01
3193.059 | 92.9492 | 73.37704 | 57.01
3193.541 | 92.94808 | 73.37941 | 57.02
3194.023 | 92.94056 | 73.37936 | 57.02
3194.505 | 92.9248 | 73.37615 | 57.03
3194.987 | 92.89998 | 73.36926 | 57.04
3195.469 | 92.86656 | 73.35847 | 57.04
3195.951 | 92.82641 | 73.34386 | 57.04
3196.434 | 92.78246 | 73.32577 | 57.04
3196.916 | 92.73817 | 73.30485 | 57.05
3197.398 | 92.69685 | 73.28194 | 57.05
3197.88 | 92.661 | 73.25802 | 57.05
3198.362 | 92.63197 | 73.23396 | 57.05
3198.844 | 92.60989 | 73.21041 | 57.05
3199.326 | 92.59389 | 73.18755 | 57.06
3199.808 | 92.58253 | 73.16503 | 57.06
3200.291 | 92.57422 | 73.142 | 57.07
3200.773 | 92.56759 | 73.11726 | 57.08
3201.255 | 92.56171 | 73.08961 | 57.08
3201.737 | 92.55614 | 73.05818 | 57.09
3202.219 | 92.55083 | 73.02287 | 57.1
3202.701 | 92.54597 | 72.98445 | 57.1
3203.183 | 92.54176 | 72.94464 | 57.1
3203.665 | 92.53817 | 72.90575 | 57.11
3204.147 | 92.53481 | 72.87016 | 57.11
3204.63 | 92.53075 | 72.83983 | 57.11
3205.112 | 92.52473 | 72.81573 | 57.11
3205.594 | 92.51527 | 72.7977 | 57.11
3206.076 | 92.50108 | 72.78447 | 57.11
3206.558 | 92.48141 | 72.77404 | 57.11
3207.04 | 92.45627 | 72.76422 | 57.11
3207.522 | 92.42651 | 72.75313 | 57.11
3208.004 | 92.39362 | 72.73967 | 57.1
3208.487 | 92.3594 | 72.72366 | 57.1
3208.969 | 92.32545 | 72.70573 | 57.09
3209.451 | 92.29284 | 72.68703 | 57.08
3209.933 | 92.26194 | 72.66873 | 57.08
3210.415 | 92.23262 | 72.65173 | 57.08
3210.897 | 92.20457 | 72.63638 | 57.08
3211.379 | 92.17777 | 72.62262 | 57.09
3211.861 | 92.15282 | 72.61007 | 57.09
3212.344 | 92.1309 | 72.59837 | 57.1
3212.825 | 92.11362 | 72.58742 | 57.1
3213.308 | 92.10252 | 72.57744 | 57.1
3213.79 | 92.0984 | 72.56887 | 57.09
3214.272 | 92.10094 | 72.56212 | 57.09
3214.754 | 92.10847 | 72.55716 | 57.08
3215.236 | 92.11807 | 72.55328 | 57.09
3215.718 | 92.12605 | 72.54897 | 57.09
3216.2 | 92.12856 | 72.54203 | 57.1
3216.682 | 92.1223 | 72.52993 | 57.11
3217.165 | 92.10506 | 72.51038 | 57.12
3217.647 | 92.07603 | 72.4817 | 57.12
3218.129 | 92.03587 | 72.44331 | 57.12
3218.611 | 91.98637 | 72.39572 | 57.12
3219.093 | 91.93012 | 72.34054 | 57.11
3219.575 | 91.86996 | 72.28008 | 57.11
3220.057 | 91.80846 | 72.21701 | 57.1
3220.539 | 91.7477 | 72.15391 | 57.1
3221.021 | 91.68904 | 72.09296 | 57.1
3221.504 | 91.63335 | 72.03574 | 57.1
3221.986 | 91.58112 | 71.98318 | 57.1
3222.468 | 91.53273 | 71.93555 | 57.11
3222.95 | 91.48848 | 71.8926 | 57.11
3223.432 | 91.44851 | 71.85363 | 57.11
3223.914 | 91.41266 | 71.8176 | 57.12
3224.396 | 91.38029 | 71.78332 | 57.12
3224.878 | 91.35024 | 71.74963 | 57.12
3225.361 | 91.32101 | 71.71556 | 57.12
3225.843 | 91.29105 | 71.68054 | 57.12
3226.325 | 91.25925 | 71.6445 | 57.11
3226.807 | 91.22523 | 71.60789 | 57.11
3227.289 | 91.18953 | 71.57166 | 57.1
3227.771 | 91.15347 | 71.53705 | 57.1
3228.253 | 91.1188 | 71.50551 | 57.1
3228.735 | 91.08717 | 71.47845 | 57.09
3229.218 | 91.0598 | 71.4571 | 57.09
3229.7 | 91.0371 | 71.44238 | 57.09
3230.182 | 91.01872 | 71.43477 | 57.09
3230.664 | 91.00372 | 71.43418 | 57.08
3231.146 | 90.99091 | 71.43993 | 57.08
3231.628 | 90.97922 | 71.45071 | 57.08
3232.11 | 90.96799 | 71.46468 | 57.07
3232.592 | 90.95705 | 71.47957 | 57.07
3233.074 | 90.94666 | 71.49291 | 57.06
3233.557 | 90.93726 | 71.50227 | 57.05
3234.039 | 90.92924 | 71.50551 | 57.05
3234.521 | 90.9226 | 71.50102 | 57.04
3235.003 | 90.91677 | 71.48798 | 57.02
3235.485 | 90.91058 | 71.46632 | 57.01
3235.967 | 90.90232 | 71.4368 | 57
3236.449 | 90.88998 | 71.4008 | 56.99
3236.931 | 90.87161 | 71.36015 | 56.98
3237.414 | 90.8457 | 71.31676 | 56.97
3237.896 | 90.81148 | 71.27248 | 56.96
3238.378 | 90.76911 | 71.22884 | 56.95
3238.86 | 90.71971 | 71.18703 | 56.94
3239.342 | 90.66512 | 71.14793 | 56.94
3239.824 | 90.60752 | 71.11224 | 56.93
3240.306 | 90.54893 | 71.08052 | 56.92
3240.788 | 90.49086 | 71.05318 | 56.92
3241.271 | 90.43405 | 71.03032 | 56.91
3241.752 | 90.37861 | 71.01157 | 56.91
3242.235 | 90.32423 | 70.99596 | 56.91
3242.717 | 90.27065 | 70.9818 | 56.91
3243.199 | 90.21798 | 70.96706 | 56.9
3243.681 | 90.16694 | 70.94962 | 56.9
3244.163 | 90.11877 | 70.92786 | 56.89
3244.645 | 90.07494 | 70.90103 | 56.88
3245.127 | 90.0367 | 70.86954 | 56.87
3245.609 | 90.00449 | 70.83485 | 56.86
3246.092 | 89.9777 | 70.79906 | 56.85
3246.574 | 89.95455 | 70.76443 | 56.84
3247.056 | 89.93237 | 70.73277 | 56.83
3247.538 | 89.90813 | 70.70502 | 56.82
3248.02 | 89.87918 | 70.68124 | 56.81
3248.502 | 89.84389 | 70.66065 | 56.79
3248.984 | 89.80212 | 70.64203 | 56.78
3249.466 | 89.75525 | 70.6241 | 56.76
3249.948 | 89.70595 | 70.60587 | 56.75
3250.431 | 89.65755 | 70.58673 | 56.74
3250.913 | 89.61332 | 70.56646 | 56.73
3251.395 | 89.57579 | 70.54504 | 56.72
3251.877 | 89.5463 | 70.52251 | 56.71
3252.359 | 89.52496 | 70.4988 | 56.7
3252.841 | 89.51083 | 70.47375 | 56.68
3253.323 | 89.50241 | 70.44712 | 56.66
3253.805 | 89.49809 | 70.41873 | 56.64
3254.288 | 89.49647 | 70.38863 | 56.62
3254.77 | 89.49649 | 70.35717 | 56.6
3255.252 | 89.49731 | 70.32507 | 56.59
3255.734 | 89.49803 | 70.29327 | 56.57
3256.216 | 89.49742 | 70.26289 | 56.55
3256.698 | 89.4938 | 70.2349 | 56.53
3257.18 | 89.48514 | 70.20991 | 56.5
3257.662 | 89.46943 | 70.18797 | 56.48
3258.145 | 89.44517 | 70.16854 | 56.46
3258.627 | 89.41183 | 70.15052 | 56.44
3259.109 | 89.37014 | 70.13248 | 56.42
3259.591 | 89.32208 | 70.11301 | 56.4
3260.073 | 89.27045 | 70.09093 | 56.38
3260.555 | 89.21825 | 70.06548 | 56.36
3261.037 | 89.16805 | 70.03634 | 56.34
3261.519 | 89.12149 | 70.00349 | 56.32
3262.001 | 89.07908 | 69.96701 | 56.3
3262.484 | 89.04041 | 69.92695 | 56.28
3262.966 | 89.00452 | 69.88329 | 56.26
3263.448 | 88.97043 | 69.83605 | 56.23
3263.93 | 88.93752 | 69.78548 | 56.21
3264.412 | 88.90562 | 69.73212 | 56.19
3264.894 | 88.87495 | 69.67696 | 56.17
3265.376 | 88.84579 | 69.62124 | 56.15
3265.858 | 88.81811 | 69.56635 | 56.13
3266.341 | 88.79134 | 69.51354 | 56.12
3266.823 | 88.76434 | 69.46385 | 56.1
3267.305 | 88.73562 | 69.41798 | 56.09
3267.787 | 88.70377 | 69.37632 | 56.07
3268.269 | 88.66781 | 69.33907 | 56.06
3268.751 | 88.62763 | 69.30627 | 56.04
3269.233 | 88.58402 | 69.27791 | 56.02
3269.715 | 88.53857 | 69.25383 | 56
3270.198 | 88.49331 | 69.23382 | 55.98
3270.679 | 88.45026 | 69.21754 | 55.96
3271.162 | 88.41096 | 69.20461 | 55.93
3271.644 | 88.37624 | 69.19458 | 55.91
3272.126 | 88.34599 | 69.18699 | 55.88
3272.608 | 88.31937 | 69.18124 | 55.84
3273.09 | 88.2951 | 69.17653 | 55.81
3273.572 | 88.27182 | 69.17168 | 55.77
3274.054 | 88.2485 | 69.16516 | 55.74
3274.536 | 88.22463 | 69.1552 | 55.7
3275.019 | 88.20021 | 69.14 | 55.67
3275.501 | 88.17561 | 69.11821 | 55.63
3275.983 | 88.1512 | 69.08928 | 55.59
3276.465 | 88.1271 | 69.05373 | 55.56
3276.947 | 88.10297 | 69.01326 | 55.53
3277.429 | 88.07815 | 68.9705 | 55.49
3277.911 | 88.05184 | 68.9287 | 55.46
3278.393 | 88.02358 | 68.8911 | 55.43
3278.875 | 87.99355 | 68.8605 | 55.4
3279.358 | 87.9627 | 68.83879 | 55.37
3279.84 | 87.93266 | 68.82677 | 55.34
3280.322 | 87.90531 | 68.82407 | 55.31
3280.804 | 87.88232 | 68.82932 | 55.27
3281.286 | 87.86469 | 68.84046 | 55.24
3281.768 | 87.85258 | 68.85506 | 55.21
3282.25 | 87.84539 | 68.87067 | 55.17
3282.732 | 87.84194 | 68.88507 | 55.14
3283.215 | 87.8409 | 68.89651 | 55.1
3283.697 | 87.84102 | 68.90371 | 55.06
3284.179 | 87.84134 | 68.90582 | 55.02
3284.661 | 87.84117 | 68.90232 | 54.99
3285.143 | 87.84 | 68.89301 | 54.95
3285.625 | 87.83737 | 68.87795 | 54.91
3286.107 | 87.83287 | 68.85757 | 54.88
3286.589 | 87.82611 | 68.83272 | 54.85
3287.072 | 87.81681 | 68.80477 | 54.81
3287.554 | 87.80484 | 68.77554 | 54.77
3288.036 | 87.79025 | 68.74702 | 54.73
3288.518 | 87.77328 | 68.72119 | 54.69
3289 | 87.75435 | 68.69957 | 54.66
3289.482 | 87.73406 | 68.68307 | 54.62
3289.964 | 87.71328 | 68.67188 | 54.58
3290.446 | 87.69314 | 68.66557 | 54.53
3290.928 | 87.67497 | 68.66338 | 54.49
3291.411 | 87.66014 | 68.66442 | 54.44
3291.893 | 87.64976 | 68.66786 | 54.39
3292.375 | 87.64441 | 68.67296 | 54.34
3292.857 | 87.64397 | 68.67899 | 54.3
3293.339 | 87.64761 | 68.68518 | 54.25
3293.821 | 87.65403 | 68.69064 | 54.21
3294.303 | 87.66181 | 68.69447 | 54.16
3294.785 | 87.66982 | 68.69592 | 54.11
3295.268 | 87.67739 | 68.69456 | 54.06
3295.75 | 87.68436 | 68.69032 | 54
3296.232 | 87.6909 | 68.68362 | 53.94
3296.714 | 87.69717 | 68.67522 | 53.87
3297.196 | 87.70313 | 68.66608 | 53.81
3297.678 | 87.70845 | 68.6572 | 53.74
3298.16 | 87.71267 | 68.64951 | 53.68
3298.642 | 87.71534 | 68.64375 | 53.61
3299.125 | 87.71628 | 68.64041 | 53.54
3299.606 | 87.71564 | 68.63966 | 53.47
3300.089 | 87.71387 | 68.64127 | 53.39
3300.571 | 87.71153 | 68.64465 | 53.32
3301.053 | 87.70908 | 68.6489 | 53.25
3301.535 | 87.7068 | 68.65295 | 53.18
3302.017 | 87.70472 | 68.65595 | 53.1
3302.499 | 87.70269 | 68.65739 | 53.03
3302.981 | 87.70046 | 68.65734 | 52.95
3303.463 | 87.69774 | 68.65629 | 52.87
3303.946 | 87.69415 | 68.65491 | 52.79
3304.428 | 87.68912 | 68.65365 | 52.71
3304.91 | 87.68186 | 68.65227 | 52.63
3305.392 | 87.67141 | 68.6498 | 52.55
3305.874 | 87.65672 | 68.64458 | 52.46
3306.356 | 87.63696 | 68.63467 | 52.38
3306.838 | 87.61169 | 68.61835 | 52.28
3307.32 | 87.58105 | 68.59459 | 52.18
3307.802 | 87.54579 | 68.56332 | 52.08
3308.285 | 87.50724 | 68.52544 | 51.97
3308.767 | 87.46708 | 68.48265 | 51.86
3309.249 | 87.42728 | 68.437 | 51.75
3309.731 | 87.38982 | 68.39062 | 51.64
3310.213 | 87.35661 | 68.34532 | 51.53
3310.695 | 87.32914 | 68.30257 | 51.41
3311.177 | 87.30832 | 68.26334 | 51.3
3311.659 | 87.29421 | 68.22819 | 51.18
3312.142 | 87.28593 | 68.19729 | 51.06
3312.624 | 87.28173 | 68.17055 | 50.93
3313.106 | 87.27934 | 68.14768 | 50.8
3313.588 | 87.27645 | 68.1284 | 50.67
3314.07 | 87.2712 | 68.11254 | 50.53
3314.552 | 87.2625 | 68.10014 | 50.39
3315.034 | 87.25007 | 68.09142 | 50.26
3315.516 | 87.23421 | 68.08663 | 50.11
3315.999 | 87.21539 | 68.08589 | 49.97
3316.481 | 87.19383 | 68.08902 | 49.82
3316.963 | 87.16941 | 68.09547 | 49.67
3317.445 | 87.14176 | 68.10445 | 49.51
3317.927 | 87.1107 | 68.11514 | 49.35
3318.409 | 87.07661 | 68.12682 | 49.18
3318.891 | 87.04074 | 68.13913 | 49.01
3319.373 | 87.00517 | 68.15191 | 48.83
3319.855 | 86.97247 | 68.16512 | 48.66
3320.338 | 86.94513 | 68.17849 | 48.47
3320.82 | 86.925 | 68.19141 | 48.29
3321.302 | 86.91285 | 68.20283 | 48.1
3321.784 | 86.90825 | 68.21137 | 47.91
3322.266 | 86.90965 | 68.21564 | 47.71
3322.748 | 86.91472 | 68.21451 | 47.5
3323.23 | 86.92073 | 68.20731 | 47.3
3323.712 | 86.92504 | 68.19393 | 47.08
3324.195 | 86.92541 | 68.17467 | 46.87
3324.677 | 86.9203 | 68.15012 | 46.64
3325.159 | 86.90912 | 68.12093 | 46.42
3325.641 | 86.89216 | 68.0878 | 46.19
3326.123 | 86.87052 | 68.05144 | 45.95
3326.605 | 86.84578 | 68.0126 | 45.72
3327.087 | 86.81957 | 67.97219 | 45.49
3327.569 | 86.79323 | 67.93125 | 45.26
3328.052 | 86.76743 | 67.89093 | 45.05
3328.533 | 86.74231 | 67.85238 | 44.85
3329.016 | 86.71758 | 67.81671 | 44.66
3329.498 | 86.69296 | 67.78491 | 44.48
3329.98 | 86.66853 | 67.75778 | 44.32
3330.462 | 86.64493 | 67.73589 | 44.18
3330.944 | 86.62315 | 67.71953 | 44.07
3331.426 | 86.6043 | 67.70862 | 43.98
3331.908 | 86.58906 | 67.70273 | 43.91
3332.39 | 86.57745 | 67.70107 | 43.88
3332.873 | 86.56873 | 67.70263 | 43.87
3333.355 | 86.56167 | 67.70637 | 43.89
3333.837 | 86.55494 | 67.71139 | 43.93
3334.319 | 86.54752 | 67.71706 | 44
3334.801 | 86.53899 | 67.72302 | 44.1
3335.283 | 86.52948 | 67.72903 | 44.22
3335.765 | 86.5196 | 67.73484 | 44.37
3336.247 | 86.51009 | 67.74011 | 44.54
3336.729 | 86.50166 | 67.74438 | 44.73
3337.212 | 86.49497 | 67.74725 | 44.93
3337.694 | 86.49062 | 67.74857 | 45.14
3338.176 | 86.48932 | 67.74863 | 45.36
3338.658 | 86.49191 | 67.7482 | 45.59
3339.14 | 86.49931 | 67.74841 | 45.82
3339.622 | 86.51228 | 67.7505 | 46.05
3340.104 | 86.53119 | 67.75549 | 46.29
3340.586 | 86.55583 | 67.76401 | 46.52
3341.069 | 86.58537 | 67.77621 | 46.75
3341.551 | 86.61837 | 67.79195 | 46.98
3342.033 | 86.65308 | 67.81103 | 47.2
3342.515 | 86.68761 | 67.83345 | 47.41
3342.997 | 86.72021 | 67.85954 | 47.61
3343.479 | 86.74937 | 67.88992 | 47.81
3343.961 | 86.77409 | 67.92529 | 48.01
3344.443 | 86.79392 | 67.9661 | 48.19
3344.926 | 86.80904 | 68.01234 | 48.37
3345.408 | 86.8203 | 68.06326 | 48.54
3345.89 | 86.82913 | 68.11754 | 48.7
3346.372 | 86.83737 | 68.17331 | 48.86
3346.854 | 86.84699 | 68.22853 | 49.02
3347.336 | 86.85986 | 68.28124 | 49.17
3347.818 | 86.8775 | 68.3298 | 49.31
3348.3 | 86.901 | 68.37309 | 49.45
3348.782 | 86.93098 | 68.41048 | 49.58
3349.265 | 86.96764 | 68.4418 | 49.7
3349.747 | 87.01073 | 68.46715 | 49.81
3350.229 | 87.05957 | 68.48672 | 49.92
3350.711 | 87.113 | 68.50066 | 50.02
3351.193 | 87.16928 | 68.50893 | 50.12
3351.675 | 87.22623 | 68.51141 | 50.21
3352.157 | 87.28136 | 68.508 | 50.29
3352.639 | 87.33225 | 68.49895 | 50.38
3353.122 | 87.37699 | 68.48504 | 50.45
3353.604 | 87.41445 | 68.46787 | 50.52
3354.086 | 87.44451 | 68.44981 | 50.59
3354.568 | 87.46798 | 68.4338 | 50.66
3355.05 | 87.48637 | 68.42297 | 50.72
3355.532 | 87.50155 | 68.42009 | 50.79
3356.014 | 87.5155 | 68.42712 | 50.85
3356.496 | 87.53001 | 68.4448 | 50.92
3356.979 | 87.54671 | 68.47258 | 50.98
3357.46 | 87.56693 | 68.50874 | 51.05
3357.943 | 87.59174 | 68.55076 | 51.11
3358.425 | 87.62182 | 68.59576 | 51.18
3358.907 | 87.65732 | 68.64099 | 51.25
3359.389 | 87.69773 | 68.68411 | 51.32
3359.871 | 87.7418 | 68.7235 | 51.38
3360.353 | 87.78763 | 68.75822 | 51.44
3360.835 | 87.83296 | 68.78802 | 51.51
3361.317 | 87.87549 | 68.8131 | 51.57
3361.8 | 87.91323 | 68.83387 | 51.64
3362.282 | 87.94475 | 68.85088 | 51.71
3362.764 | 87.96922 | 68.86462 | 51.78
3363.246 | 87.98646 | 68.8756 | 51.86
3363.728 | 87.99671 | 68.88435 | 51.94
3364.21 | 88.00065 | 68.89157 | 52.02
3364.692 | 87.99923 | 68.8982 | 52.09
3365.174 | 87.99371 | 68.90542 | 52.17
3365.656 | 87.98566 | 68.91457 | 52.25
3366.139 | 87.97687 | 68.92699 | 52.33
3366.621 | 87.96922 | 68.94371 | 52.41
3367.103 | 87.96455 | 68.96529 | 52.49
3367.585 | 87.96429 | 68.99167 | 52.57
3368.067 | 87.9694 | 69.0222 | 52.64
3368.549 | 87.98006 | 69.05576 | 52.71
3369.031 | 87.99581 | 69.09095 | 52.78
3369.513 | 88.01554 | 69.12637 | 52.84
3369.996 | 88.03781 | 69.16073 | 52.9
3370.478 | 88.06115 | 69.19299 | 52.96
3370.96 | 88.0844 | 69.22237 | 53.02
3371.442 | 88.10697 | 69.24828 | 53.07
3371.924 | 88.12901 | 69.27036 | 53.12
3372.406 | 88.15132 | 69.28838 | 53.17
3372.888 | 88.17503 | 69.30228 | 53.22
3373.37 | 88.20129 | 69.31226 | 53.27
3373.853 | 88.23079 | 69.31863 | 53.31
3374.335 | 88.26356 | 69.32196 | 53.36
3374.817 | 88.29885 | 69.32285 | 53.4
3375.299 | 88.3354 | 69.32196 | 53.44
3375.781 | 88.37169 | 69.31984 | 53.48
3376.263 | 88.40643 | 69.31695 | 53.52
3376.745 | 88.43877 | 69.3137 | 53.55
3377.227 | 88.46841 | 69.31049 | 53.58
3377.709 | 88.49549 | 69.3079 | 53.62
3378.192 | 88.52037 | 69.30666 | 53.65
3378.674 | 88.54339 | 69.30766 | 53.68
3379.156 | 88.56477 | 69.31183 | 53.71
3379.638 | 88.58464 | 69.3199 | 53.74
3380.12 | 88.6032 | 69.33216 | 53.77
3380.602 | 88.62083 | 69.34824 | 53.79
3381.084 | 88.63823 | 69.36713 | 53.82
3381.566 | 88.65627 | 69.3872 | 53.84
3382.049 | 88.67583 | 69.40662 | 53.87
3382.531 | 88.69762 | 69.42359 | 53.89
3383.013 | 88.72189 | 69.43686 | 53.91
3383.495 | 88.74853 | 69.44588 | 53.93
3383.977 | 88.77702 | 69.45098 | 53.95
3384.459 | 88.80671 | 69.45322 | 53.96
3384.941 | 88.83693 | 69.45424 | 53.98
3385.423 | 88.86712 | 69.45591 | 54
3385.906 | 88.89684 | 69.46005 | 54.02
3386.387 | 88.92564 | 69.46816 | 54.04
3386.87 | 88.95286 | 69.48127 | 54.06
3387.352 | 88.97758 | 69.49982 | 54.08
3387.834 | 88.99863 | 69.5237 | 54.11
3388.316 | 89.01479 | 69.55229 | 54.14
3388.798 | 89.02511 | 69.58456 | 54.16
3389.28 | 89.02923 | 69.61922 | 54.19
3389.762 | 89.02766 | 69.65482 | 54.22
3390.244 | 89.02188 | 69.68993 | 54.24
3390.727 | 89.01424 | 69.7233 | 54.26
3391.209 | 89.0076 | 69.75388 | 54.27
3391.691 | 89.00477 | 69.78085 | 54.27
3392.173 | 89.00784 | 69.8036 | 54.27
3392.655 | 89.01762 | 69.82162 | 54.27
3393.137 | 89.03339 | 69.83445 | 54.27
3393.619 | 89.05297 | 69.8416 | 54.28
3394.101 | 89.07326 | 69.84275 | 54.29
3394.583 | 89.091 | 69.83781 | 54.31
3395.066 | 89.10365 | 69.82716 | 54.32
3395.548 | 89.11008 | 69.81174 | 54.33
3396.03 | 89.11082 | 69.79309 | 54.34
3396.512 | 89.1078 | 69.77324 | 54.34
3396.994 | 89.10368 | 69.75438 | 54.34
3397.476 | 89.10089 | 69.73864 | 54.34
3397.958 | 89.10084 | 69.72771 | 54.34
3398.44 | 89.10348 | 69.72266 | 54.35
3398.923 | 89.10744 | 69.72387 | 54.36
3399.405 | 89.11066 | 69.73105 | 54.37
3399.887 | 89.11128 | 69.74342 | 54.38
3400.369 | 89.10841 | 69.75993 | 54.38
3400.851 | 89.10255 | 69.77947 | 54.39
3401.333 | 89.09557 | 69.80109 | 54.39
3401.815 | 89.09029 | 69.82415 | 54.39
3402.297 | 89.08967 | 69.84844 | 54.39
3402.78 | 89.09618 | 69.87411 | 54.38
3403.262 | 89.1112 | 69.90149 | 54.38
3403.744 | 89.13478 | 69.93086 | 54.38
3404.226 | 89.1658 | 69.96214 | 54.38
3404.708 | 89.20242 | 69.99477 | 54.38
3405.19 | 89.24245 | 70.02769 | 54.39
3405.672 | 89.28394 | 70.05952 | 54.4
3406.154 | 89.32549 | 70.08898 | 54.41
3406.636 | 89.36654 | 70.11526 | 54.43
3407.119 | 89.40733 | 70.13828 | 54.44
3407.601 | 89.44875 | 70.15881 | 54.45
3408.083 | 89.49185 | 70.17829 | 54.46
3408.565 | 89.53744 | 70.19837 | 54.46
3409.047 | 89.58559 | 70.22052 | 54.47
3409.529 | 89.63543 | 70.24551 | 54.47
3410.011 | 89.68517 | 70.27322 | 54.48
3410.493 | 89.7325 | 70.30258 | 54.48
3410.976 | 89.77503 | 70.33186 | 54.48
3411.458 | 89.81085 | 70.35897 | 54.48
3411.94 | 89.83888 | 70.38194 | 54.49
3412.422 | 89.85899 | 70.39928 | 54.49
3412.904 | 89.8718 | 70.41029 | 54.49
3413.386 | 89.87843 | 70.41524 | 54.48
3413.868 | 89.88015 | 70.41537 | 54.48
3414.35 | 89.87817 | 70.41274 | 54.48
3414.833 | 89.87357 | 70.4099 | 54.47
3415.314 | 89.86739 | 70.40945 | 54.47
3415.797 | 89.86073 | 70.41363 | 54.47
3416.279 | 89.85484 | 70.42397 | 54.47
3416.761 | 89.85098 | 70.44131 | 54.48
3417.243 | 89.85045 | 70.46586 | 54.49
3417.725 | 89.85441 | 70.49753 | 54.5
3418.207 | 89.86379 | 70.53622 | 54.5
3418.689 | 89.87924 | 70.58199 | 54.51
3419.171 | 89.90108 | 70.63496 | 54.5
3419.654 | 89.92936 | 70.69508 | 54.5
3420.136 | 89.9639 | 70.76173 | 54.49
3420.618 | 90.00429 | 70.8334 | 54.47
3421.1 | 90.0499 | 70.90756 | 54.46
3421.582 | 90.09985 | 70.98081 | 54.44
3422.064 | 90.15305 | 71.04936 | 54.43
3422.546 | 90.20811 | 71.10963 | 54.42
3423.028 | 90.26342 | 71.15881 | 54.42
3423.51 | 90.31714 | 71.19536 | 54.42
3423.993 | 90.36732 | 71.21906 | 54.42
3424.475 | 90.4121 | 71.23101 | 54.43
3424.957 | 90.44991 | 71.23324 | 54.44
3425.439 | 90.47977 | 71.22833 | 54.45
3425.921 | 90.50156 | 71.21911 | 54.46
3426.403 | 90.51614 | 71.20826 | 54.46
3426.885 | 90.52536 | 71.19823 | 54.47
3427.367 | 90.53182 | 71.19118 | 54.48
3427.85 | 90.53844 | 71.18896 | 54.48
3428.332 | 90.54794 | 71.19314 | 54.49
3428.814 | 90.5624 | 71.20495 | 54.49
3429.296 | 90.58295 | 71.22522 | 54.5
3429.778 | 90.6097 | 71.2543 | 54.5
3430.26 | 90.64196 | 71.29194 | 54.5
3430.742 | 90.67857 | 71.33727 | 54.5
3431.224 | 90.71835 | 71.38885 | 54.5
3431.707 | 90.76044 | 71.44477 | 54.5
3432.189 | 90.80437 | 71.5027 | 54.5
3432.671 | 90.84988 | 71.56012 | 54.51
3433.153 | 90.89663 | 71.61454 | 54.51
3433.635 | 90.94379 | 71.66376 | 54.52
3434.117 | 90.98988 | 71.70609 | 54.52
3434.599 | 91.03274 | 71.74061 | 54.53
3435.081 | 91.06996 | 71.76721 | 54.53
3435.563 | 91.09947 | 71.7867 | 54.53
3436.046 | 91.12014 | 71.80056 | 54.53
3436.528 | 91.13229 | 71.81078 | 54.53
3437.01 | 91.13785 | 71.81942 | 54.53
3437.492 | 91.13995 | 71.82827 | 54.52
3437.974 | 91.14238 | 71.83855 | 54.52
3438.456 | 91.1487 | 71.85072 | 54.51
3438.938 | 91.16152 | 71.86446 | 54.51
3439.42 | 91.18202 | 71.87874 | 54.51
3439.903 | 91.20978 | 71.89202 | 54.51
3440.385 | 91.24301 | 71.90266 | 54.51
3440.867 | 91.27919 | 71.90936 | 54.51
3441.349 | 91.31582 | 71.91165 | 54.5
3441.831 | 91.35113 | 71.91006 | 54.5
3442.313 | 91.38445 | 71.90597 | 54.5
3442.795 | 91.41615 | 71.90117 | 54.5
3443.277 | 91.44719 | 71.89735 | 54.51
3443.76 | 91.47858 | 71.89569 | 54.52
3444.241 | 91.51081 | 71.89661 | 54.54
3444.724 | 91.54359 | 71.89997 | 54.55
3445.206 | 91.57583 | 71.90535 | 54.55
3445.688 | 91.60589 | 71.91247 | 54.55
3446.17 | 91.63216 | 71.92167 | 54.54
3446.652 | 91.65362 | 71.9341 | 54.53
3447.134 | 91.67033 | 71.95159 | 54.51
3447.616 | 91.6836 | 71.97626 | 54.5
3448.098 | 91.69576 | 72.00981 | 54.49
3448.581 | 91.70956 | 72.05296 | 54.48
3449.063 | 91.72743 | 72.10497 | 54.48
3449.545 | 91.75085 | 72.16367 | 54.49
3450.027 | 91.77995 | 72.2258 | 54.49
3450.509 | 91.81358 | 72.28756 | 54.49
3450.991 | 91.84962 | 72.34546 | 54.5
3451.473 | 91.88564 | 72.39693 | 54.51
3451.955 | 91.9196 | 72.44089 | 54.51
3452.438 | 91.95041 | 72.4778 | 54.52
3452.92 | 91.97823 | 72.50941 | 54.52
3453.402 | 92.0043 | 72.53808 | 54.53
3453.884 | 92.0304 | 72.56602 | 54.54
3454.366 | 92.0583 | 72.59474 | 54.54
3454.848 | 92.08927 | 72.62481 | 54.55
3455.33 | 92.12382 | 72.65589 | 54.56
3455.812 | 92.16164 | 72.68708 | 54.58
3456.294 | 92.2017 | 72.71723 | 54.59
3456.777 | 92.24245 | 72.74533 | 54.61
3457.259 | 92.28205 | 72.77078 | 54.62
3457.741 | 92.31873 | 72.79348 | 54.64
3458.223 | 92.35107 | 72.81377 | 54.66
3458.705 | 92.37828 | 72.83225 | 54.68
3459.187 | 92.40029 | 72.84949 | 54.69
3459.669 | 92.41772 | 72.86578 | 54.71
3460.151 | 92.43161 | 72.88105 | 54.72
3460.634 | 92.44312 | 72.89493 | 54.73
3461.116 | 92.45316 | 72.90691 | 54.73
3461.598 | 92.46214 | 72.9166 | 54.73
3462.08 | 92.46992 | 72.92397 | 54.73
3462.562 | 92.47603 | 72.9294 | 54.74
3463.044 | 92.48004 | 72.93361 | 54.75
3463.526 | 92.48196 | 72.93753 | 54.76
3464.008 | 92.48251 | 72.94206 | 54.78
3464.49 | 92.48324 | 72.94794 | 54.8
3464.973 | 92.48619 | 72.95572 | 54.81
3465.455 | 92.49355 | 72.96579 | 54.82
3465.937 | 92.50708 | 72.97854 | 54.83
3466.419 | 92.52768 | 72.99442 | 54.84
3466.901 | 92.55517 | 73.01399 | 54.84
3467.383 | 92.58833 | 73.03777 | 54.85
3467.865 | 92.62518 | 73.06608 | 54.85
3468.347 | 92.66342 | 73.09881 | 54.85
3468.83 | 92.70088 | 73.13535 | 54.85
3469.312 | 92.73591 | 73.1746 | 54.84
3469.794 | 92.76756 | 73.21516 | 54.84
3470.276 | 92.79558 | 73.25564 | 54.84
3470.758 | 92.82018 | 73.29488 | 54.84
3471.24 | 92.8418 | 73.3322 | 54.84
3471.722 | 92.8609 | 73.36729 | 54.84
3472.204 | 92.87766 | 73.40021 | 54.85
3472.687 | 92.89198 | 73.43105 | 54.85
3473.168 | 92.90363 | 73.4598 | 54.86
3473.651 | 92.91236 | 73.48617 | 54.86
3474.133 | 92.91836 | 73.50961 | 54.87
3474.615 | 92.92243 | 73.52948 | 54.87
3475.097 | 92.92613 | 73.54539 | 54.88
3475.579 | 92.93155 | 73.55743 | 54.89
3476.061 | 92.94089 | 73.56628 | 54.91
3476.543 | 92.95585 | 73.57326 | 54.93
3477.025 | 92.97709 | 73.57996 | 54.95
3477.508 | 93.00402 | 73.588 | 54.97
3477.99 | 93.03494 | 73.59868 | 55
3478.472 | 93.06764 | 73.61286 | 55.03
3478.954 | 93.10006 | 73.63087 | 55.05
3479.436 | 93.13097 | 73.65262 | 55.07
3479.918 | 93.16029 | 73.67777 | 55.07
3480.4 | 93.18898 | 73.70596 | 55.07
3480.882 | 93.21857 | 73.73686 | 55.07
3481.365 | 93.25041 | 73.77023 | 55.06
3481.847 | 93.28494 | 73.80566 | 55.05
3482.329 | 93.3214 | 73.84243 | 55.05
3482.811 | 93.35789 | 73.87927 | 55.05
3483.293 | 93.39198 | 73.91441 | 55.06
3483.775 | 93.42136 | 73.94576 | 55.07
3484.257 | 93.44447 | 73.97127 | 55.09
3484.739 | 93.46091 | 73.9893 | 55.11
3485.221 | 93.47143 | 73.99906 | 55.13
3485.704 | 93.47768 | 74.00072 | 55.14
3486.186 | 93.48183 | 73.99551 | 55.15
3486.668 | 93.48605 | 73.98542 | 55.16
3487.15 | 93.49213 | 73.97283 | 55.16
3487.632 | 93.50122 | 73.96003 | 55.16
3488.114 | 93.51376 | 73.94887 | 55.16
3488.596 | 93.52956 | 73.94061 | 55.16
3489.078 | 93.54816 | 73.93609 | 55.16
3489.561 | 93.56908 | 73.93591 | 55.16
3490.043 | 93.59222 | 73.94077 | 55.17
3490.525 | 93.6179 | 73.95157 | 55.18
3491.007 | 93.64691 | 73.96933 | 55.19
3491.489 | 93.68012 | 73.99506 | 55.2
3491.971 | 93.71812 | 74.0294 | 55.21
3492.453 | 93.76064 | 74.07243 | 55.22
3492.935 | 93.80637 | 74.12342 | 55.23
3493.417 | 93.85287 | 74.18092 | 55.24
3493.9 | 93.89708 | 74.24286 | 55.26
3494.382 | 93.93599 | 74.30683 | 55.27
3494.864 | 93.96744 | 74.37031 | 55.27
3495.346 | 93.99065 | 74.43083 | 55.28
3495.828 | 94.0065 | 74.4861 | 55.28
3496.31 | 94.01723 | 74.53409 | 55.29
3496.792 | 94.02595 | 74.57327 | 55.29
3497.274 | 94.03574 | 74.60287 | 55.3
3497.757 | 94.04904 | 74.62299 | 55.32
3498.239 | 94.06713 | 74.63462 | 55.34
3498.721 | 94.09018 | 74.6394 | 55.36
3499.203 | 94.11758 | 74.63931 | 55.39
3499.685 | 94.14843 | 74.6363 | 55.42
3500.167 | 94.18183 | 74.63224 | 55.45
3500.649 | 94.21705 | 74.62885 | 55.47
3501.131 | 94.25348 | 74.6277 | 55.49
3501.614 | 94.29052 | 74.63022 | 55.5
3502.095 | 94.32742 | 74.63765 | 55.5
3502.578 | 94.36323 | 74.65089 | 55.49
3503.06 | 94.39691 | 74.67034 | 55.47
3503.542 | 94.42748 | 74.6958 | 55.46
3504.024 | 94.45425 | 74.72645 | 55.45
3504.506 | 94.47691 | 74.76102 | 55.44
3504.988 | 94.49564 | 74.79803 | 55.45
3505.47 | 94.51097 | 74.83593 | 55.47
3505.952 | 94.52379 | 74.87317 | 55.49
3506.435 | 94.53531 | 74.90825 | 55.51
3506.917 | 94.54701 | 74.9397 | 55.52
3507.399 | 94.56055 | 74.96622 | 55.54
3507.881 | 94.57745 | 74.98684 | 55.55
3508.363 | 94.59877 | 75.00137 | 55.55
3508.845 | 94.62484 | 75.01054 | 55.55
3509.327 | 94.65526 | 75.01609 | 55.55
3509.809 | 94.68914 | 75.02045 | 55.55
3510.292 | 94.72553 | 75.02639 | 55.56
3510.774 | 94.76378 | 75.0365 | 55.57
3511.256 | 94.80355 | 75.05278 | 55.57
3511.738 | 94.84471 | 75.07632 | 55.58
3512.22 | 94.88695 | 75.10709 | 55.59
3512.702 | 94.92947 | 75.14391 | 55.6
3513.184 | 94.97089 | 75.18473 | 55.61
3513.666 | 95.00933 | 75.22691 | 55.62
3514.148 | 95.04287 | 75.26759 | 55.63
3514.631 | 95.07003 | 75.30408 | 55.63
3515.113 | 95.09013 | 75.33401 | 55.64
3515.595 | 95.10342 | 75.35558 | 55.64
3516.077 | 95.11082 | 75.36751 | 55.65
3516.559 | 95.11352 | 75.36904 | 55.66
3517.041 | 95.11256 | 75.35983 | 55.66
3517.523 | 95.10863 | 75.33993 | 55.67
3518.005 | 95.10207 | 75.30997 | 55.67
3518.488 | 95.09304 | 75.27134 | 55.69
3518.97 | 95.08181 | 75.22624 | 55.7
3519.452 | 95.06902 | 75.17779 | 55.73
3519.934 | 95.0557 | 75.12983 | 55.76
3520.416 | 95.04324 | 75.08676 | 55.79
3520.898 | 95.03314 | 75.05306 | 55.82
3521.38 | 95.02683 | 75.0328 | 55.85
3521.862 | 95.02544 | 75.02893 | 55.87
3522.344 | 95.02967 | 75.04274 | 55.88
3522.827 | 95.03982 | 75.07355 | 55.88
3523.309 | 95.05572 | 75.11887 | 55.88
3523.791 | 95.07684 | 75.17487 | 55.88
3524.273 | 95.10223 | 75.23726 | 55.89
3524.755 | 95.13064 | 75.30194 | 55.91
3525.237 | 95.16062 | 75.36565 | 55.92
3525.719 | 95.1907 | 75.42609 | 55.94
3526.201 | 95.21954 | 75.4817 | 55.95
3526.684 | 95.2461 | 75.53145 | 55.95
3527.166 | 95.26965 | 75.57426 | 55.95
3527.648 | 95.28978 | 75.60892 | 55.95
3528.13 | 95.30624 | 75.63411 | 55.94
3528.612 | 95.31889 | 75.64868 | 55.93
3529.094 | 95.32768 | 75.65219 | 55.93
3529.576 | 95.33274 | 75.64526 | 55.93
3530.058 | 95.33453 | 75.62974 | 55.93
3530.541 | 95.33398 | 75.6086 | 55.94
3531.022 | 95.33241 | 75.58559 | 55.95
3531.505 | 95.33136 | 75.56465 | 55.96
3531.987 | 95.33219 | 75.54945 | 55.98
3532.469 | 95.33585 | 75.54286 | 56.01
3532.951 | 95.34258 | 75.54662 | 56.04
3533.433 | 95.35196 | 75.56116 | 56.06
3533.915 | 95.36299 | 75.58582 | 56.09
3534.397 | 95.37444 | 75.61902 | 56.11
3534.879 | 95.38501 | 75.65868 | 56.12
3535.362 | 95.39359 | 75.70264 | 56.13
3535.844 | 95.39937 | 75.74882 | 56.12
3536.326 | 95.40182 | 75.7955 | 56.12
3536.808 | 95.40083 | 75.84132 | 56.11
3537.29 | 95.39672 | 75.88527 | 56.11
3537.772 | 95.39027 | 75.92651 | 56.11
3538.254 | 95.3827 | 75.96423 | 56.12
3538.736 | 95.37556 | 75.99744 | 56.13
3539.219 | 95.37056 | 76.02496 | 56.15
3539.701 | 95.3693 | 76.04545 | 56.17
3540.183 | 95.37316 | 76.0577 | 56.2
3540.665 | 95.38321 | 76.061 | 56.23
3541.147 | 95.40026 | 76.05545 | 56.27
3541.629 | 95.42492 | 76.04218 | 56.3
3542.111 | 95.45761 | 76.02319 | 56.34
3542.593 | 95.49849 | 76.00111 | 56.37
3543.075 | 95.54731 | 75.97871 | 56.4
3543.558 | 95.6032 | 75.95859 | 56.41
3544.04 | 95.66463 | 75.94294 | 56.42
3544.522 | 95.72948 | 75.93347 | 56.42
3545.004 | 95.79528 | 75.93141 | 56.41
3545.486 | 95.85959 | 75.93761 | 56.39
3545.968 | 95.92043 | 75.95251 | 56.36
3546.45 | 95.9766 | 75.97621 | 56.34
3546.932 | 96.02772 | 76.0083 | 56.33
3547.415 | 96.07401 | 76.04793 | 56.33
3547.897 | 96.116 | 76.09376 | 56.34
3548.379 | 96.15425 | 76.1441 | 56.36
3548.861 | 96.18919 | 76.19695 | 56.39
3549.343 | 96.22112 | 76.25008 | 56.42
3549.825 | 96.25022 | 76.3011 | 56.45
3550.307 | 96.27665 | 76.34756 | 56.47
3550.789 | 96.30064 | 76.38721 | 56.48
3551.271 | 96.32251 | 76.41828 | 56.48
3551.754 | 96.34278 | 76.43987 | 56.47
3552.236 | 96.36206 | 76.45212 | 56.45
3552.718 | 96.38101 | 76.4562 | 56.44
3553.2 | 96.40014 | 76.45407 | 56.43
3553.682 | 96.41962 | 76.44804 | 56.43
3554.164 | 96.43914 | 76.4403 | 56.43
3554.646 | 96.45782 | 76.4326 | 56.45
3555.128 | 96.4744 | 76.42616 | 56.47
3555.611 | 96.48744 | 76.42178 | 56.49
3556.093 | 96.49577 | 76.42008 | 56.51
3556.575 | 96.49885 | 76.42171 | 56.54
3557.057 | 96.49696 | 76.42738 | 56.56
3557.539 | 96.49123 | 76.43767 | 56.58
3558.021 | 96.48325 | 76.45267 | 56.6
3558.503 | 96.47467 | 76.47169 | 56.62
3558.985 | 96.46674 | 76.49283 | 56.64
3559.468 | 96.46005 | 76.51295 | 56.65
3559.949 | 96.45469 | 76.52777 | 56.67
3560.432 | 96.45067 | 76.53278 | 56.68
3560.914 | 96.44862 | 76.52474 | 56.7
3561.396 | 96.45021 | 76.5034 | 56.71
3561.878 | 96.45783 | 76.47179 | 56.74
3562.36 | 96.47391 | 76.43527 | 56.77
3562.842 | 96.50021 | 76.39995 | 56.81
3563.324 | 96.53761 | 76.37147 | 56.85
3563.806 | 96.58606 | 76.35447 | 56.89
3564.289 | 96.64469 | 76.35233 | 56.93
3564.771 | 96.71183 | 76.36699 | 56.96
3565.253 | 96.78512 | 76.39893 | 56.98
3565.735 | 96.86159 | 76.44717 | 56.96
3566.217 | 96.93791 | 76.50953 | 56.9
3566.699 | 97.01067 | 76.58312 | 56.84
3567.181 | 97.07657 | 76.66478 | 56.79
3567.663 | 97.13276 | 76.75152 | 56.77
3568.146 | 97.17704 | 76.84071 | 56.77
3568.628 | 97.20802 | 76.9301 | 56.79
3569.11 | 97.22524 | 77.01745 | 56.81
3569.592 | 97.22923 | 77.10028 | 56.82
3570.074 | 97.22138 | 77.17562 | 56.82
3570.556 | 97.20387 | 77.24005 | 56.82
3571.038 | 97.17937 | 77.29027 | 56.83
3571.52 | 97.15107 | 77.32407 | 56.84
3572.002 | 97.12247 | 77.34158 | 56.85
3572.485 | 97.09713 | 77.34589 | 56.87
3572.967 | 97.07796 | 77.34238 | 56.88
3573.449 | 97.06657 | 77.33685 | 56.9
3573.931 | 97.06295 | 77.33356 | 56.91
3574.413 | 97.06603 | 77.33467 | 56.92
3574.895 | 97.07438 | 77.34059 | 56.93
3575.377 | 97.08678 | 77.35075 | 56.94
3575.859 | 97.10249 | 77.36423 | 56.95
3576.342 | 97.1213 | 77.38011 | 56.97
3576.823 | 97.14337 | 77.39756 | 56.98
3577.306 | 97.16895 | 77.41592 | 56.99
3577.788 | 97.19808 | 77.43461 | 57.01
3578.27 | 97.2303 | 77.4531 | 57.02
3578.752 | 97.2646 | 77.47097 | 57.03
3579.234 | 97.29945 | 77.48795 | 57.04
3579.716 | 97.33307 | 77.50391 | 57.05
3580.198 | 97.36369 | 77.51882 | 57.06
3580.68 | 97.39001 | 77.53264 | 57.08
3581.163 | 97.41162 | 77.54502 | 57.09
3581.645 | 97.42935 | 77.55534 | 57.11
3582.127 | 97.44493 | 77.5628 | 57.13
3582.609 | 97.46023 | 77.5668 | 57.16
3583.091 | 97.47643 | 77.56726 | 57.18
3583.573 | 97.4937 | 77.56462 | 57.21
3584.055 | 97.5113 | 77.55972 | 57.24
3584.537 | 97.52804 | 77.55349 | 57.28
3585.02 | 97.54257 | 77.54668 | 57.31
3585.502 | 97.55371 | 77.53974 | 57.33
3585.984 | 97.56056 | 77.5328 | 57.33
3586.466 | 97.56245 | 77.52563 | 57.29
3586.948 | 97.55885 | 77.51785 | 57.23
3587.43 | 97.54931 | 77.50896 | 57.16
3587.912 | 97.53356 | 77.49864 | 57.12
3588.394 | 97.51186 | 77.48696 | 57.11
3588.876 | 97.48533 | 77.47459 | 57.13
3589.359 | 97.45606 | 77.46283 | 57.16
3589.841 | 97.42682 | 77.45335 | 57.19
3590.323 | 97.40043 | 77.44788 | 57.21
3590.805 | 97.3791 | 77.44776 | 57.23
3591.287 | 97.36414 | 77.45381 | 57.24
3591.769 | 97.35606 | 77.46613 | 57.25
3592.251 | 97.35506 | 77.48413 | 57.26
3592.733 | 97.36147 | 77.50661 | 57.27
3593.216 | 97.37591 | 77.53206 | 57.28
3593.698 | 97.39886 | 77.55903 | 57.27
3594.18 | 97.43024 | 77.58646 | 57.27
3594.662 | 97.46928 | 77.61378 | 57.26
3595.144 | 97.51479 | 77.64088 | 57.25
3595.626 | 97.56536 | 77.66791 | 57.25
3596.108 | 97.61942 | 77.69511 | 57.26
3596.59 | 97.6753 | 77.72254 | 57.28
3597.073 | 97.73116 | 77.74982 | 57.29
3597.555 | 97.78502 | 77.77605 | 57.31
3598.037 | 97.83491 | 77.79993 | 57.32
3598.519 | 97.87902 | 77.82002 | 57.32
3599.001 | 97.91615 | 77.83525 | 57.32
3599.483 | 97.94611 | 77.84525 | 57.3
3599.965 | 97.96997 | 77.85066 | 57.28
3600.447 | 97.98984 | 77.85308 | 57.26
3600.929 | 98.00815 | 77.85479 | 57.24
3601.412 | 98.02683 | 77.85848 | 57.23
3601.894 | 98.04671 | 77.86707 | 57.23
3602.376 | 98.06747 | 77.88344 | 57.23
3602.858 | 98.08808 | 77.90994 | 57.25
3603.34 | 98.10739 | 77.94788 | 57.28
3603.822 | 98.12459 | 77.99699 | 57.32
3604.304 | 98.13935 | 78.05537 | 57.36
3604.786 | 98.15182 | 78.11971 | 57.4
3605.269 | 98.16233 | 78.18568 | 57.45
3605.75 | 98.17105 | 78.24853 | 57.49
3606.233 | 98.17766 | 78.3037 | 57.52
3606.715 | 98.18125 | 78.34767 | 57.53
3607.197 | 98.18057 | 78.37859 | 57.54
3607.679 | 98.1746 | 78.39663 | 57.54
3608.161 | 98.16322 | 78.40352 | 57.56
3608.643 | 98.14749 | 78.40154 | 57.59
3609.125 | 98.12951 | 78.39243 | 57.64
3609.607 | 98.11181 | 78.37681 | 57.7
3610.09 | 98.09674 | 78.3541 | 57.77
3610.572 | 98.08589 | 78.32291 | 57.83
3611.054 | 98.0797 | 78.28159 | 57.88
3611.536 | 98.07725 | 78.22916 | 57.92
3612.018 | 98.07625 | 78.1663 | 57.94
3612.5 | 98.07361 | 78.09631 | 57.95
3612.982 | 98.06622 | 78.02532 | 57.94
3613.464 | 98.05205 | 77.96123 | 57.93
3613.947 | 98.03077 | 77.91133 | 57.92
3614.429 | 98.00375 | 77.88023 | 57.91
3614.911 | 97.97334 | 77.86882 | 57.9
3615.393 | 97.94227 | 77.87491 | 57.91
3615.875 | 97.91304 | 77.89439 | 57.91
3616.357 | 97.88773 | 77.92268 | 57.92
3616.839 | 97.86787 | 77.95567 | 57.94
3617.321 | 97.85435 | 77.99062 | 57.95
3617.803 | 97.84755 | 78.02662 | 57.95
3618.286 | 97.8475 | 78.0647 | 57.94
3618.768 | 97.85423 | 78.10731 | 57.91
3619.25 | 97.86809 | 78.15708 | 57.89
3619.732 | 97.88975 | 78.21535 | 57.87
3620.214 | 97.91993 | 78.28104 | 57.86
3620.696 | 97.95897 | 78.35047 | 57.87
3621.178 | 98.00653 | 78.4179 | 57.87
3621.66 | 98.06154 | 78.47655 | 57.87
3622.143 | 98.12231 | 78.52001 | 57.87
3622.625 | 98.18671 | 78.54436 | 57.87
3623.107 | 98.25204 | 78.55003 | 57.87
3623.589 | 98.3145 | 78.54171 | 57.88
3624.071 | 98.36959 | 78.52615 | 57.9
3624.553 | 98.41345 | 78.50945 | 57.91
3625.035 | 98.44408 | 78.49527 | 57.93
3625.517 | 98.46136 | 78.4843 | 57.94
3626 | 98.4664 | 78.47501 | 57.95
3626.482 | 98.46096 | 78.46517 | 57.98
3626.964 | 98.44708 | 78.45327 | 58.01
3627.446 | 98.42706 | 78.43917 | 58.05
3627.928 | 98.40339 | 78.42423 | 58.05
3628.41 | 98.37853 | 78.41087 | 58.04
3628.892 | 98.35473 | 78.40201 | 58.03
3629.374 | 98.33373 | 78.40037 | 58.07
3629.856 | 98.31666 | 78.408 | 58.14
3630.339 | 98.30396 | 78.42591 | 58.22
3630.821 | 98.29556 | 78.45393 | 58.26
3631.303 | 98.29105 | 78.49066 | 58.28
3631.785 | 98.29 | 78.53369 | 58.27
3632.267 | 98.29219 | 78.5799 | 58.25
3632.749 | 98.29788 | 78.62599 | 58.23
3633.231 | 98.30783 | 78.66934 | 58.22
3633.713 | 98.32307 | 78.70897 | 58.22
3634.196 | 98.34435 | 78.74618 | 58.22
3634.677 | 98.37148 | 78.78391 | 58.23
3635.16 | 98.40314 | 78.82479 | 58.25
3635.642 | 98.43792 | 78.86978 | 58.26
3636.124 | 98.47529 | 78.91827 | 58.27
3636.606 | 98.51572 | 78.96898 | 58.28
3637.088 | 98.5601 | 79.02035 | 58.29
3637.57 | 98.6092 | 79.07076 | 58.3
3638.052 | 98.66345 | 79.11866 | 58.31
3638.534 | 98.72298 | 79.16275 | 58.32
3639.017 | 98.78757 | 79.20197 | 58.33
3639.499 | 98.85674 | 79.2355 | 58.35
3639.981 | 98.9295 | 79.26244 | 58.36
3640.463 | 99.00426 | 79.28168 | 58.38
3640.945 | 99.07841 | 79.29162 | 58.39
3641.427 | 99.14816 | 79.29006 | 58.4
3641.909 | 99.20853 | 79.27429 | 58.41
3642.391 | 99.25397 | 79.24173 | 58.42
3642.874 | 99.27995 | 79.19111 | 58.45
3643.356 | 99.28487 | 79.12402 | 58.48
3643.838 | 99.27115 | 79.04556 | 58.52
3644.32 | 99.24426 | 78.96347 | 58.58
3644.802 | 99.21044 | 78.88601 | 58.64
3645.284 | 99.17473 | 78.82023 | 58.72
3645.766 | 99.14036 | 78.77116 | 58.8
3646.248 | 99.10915 | 78.74181 | 58.88
3646.73 | 99.08216 | 78.73337 | 58.96
3647.213 | 99.06009 | 78.74538 | 59.01
3647.695 | 99.04349 | 78.77583 | 59.03
3648.177 | 99.03281 | 78.82122 | 59
3648.659 | 99.02827 | 78.87694 | 58.93
3649.141 | 99.02986 | 78.93777 | 58.83
3649.623 | 99.03719 | 78.99869 | 58.75
3650.105 | 99.04961 | 79.05575 | 58.71
3650.587 | 99.06629 | 79.10662 | 58.72
3651.07 | 99.08617 | 79.15027 | 58.76
3651.552 | 99.10785 | 79.1861 | 58.81
3652.034 | 99.1294 | 79.2131 | 58.83
3652.516 | 99.14838 | 79.22963 | 58.83
3652.998 | 99.16221 | 79.23399 | 58.81
3653.48 | 99.16888 | 79.22551 | 58.79
3653.962 | 99.1681 | 79.20589 | 58.77
3654.444 | 99.16203 | 79.1799 | 58.76
3654.927 | 99.15509 | 79.15499 | 58.76
3655.409 | 99.15226 | 79.13921 | 58.77
3655.891 | 99.15694 | 79.13873 | 58.78
3656.373 | 99.16986 | 79.15632 | 58.8
3656.855 | 99.18971 | 79.19141 | 58.82
3657.337 | 99.21445 | 79.2412 | 58.83
3657.819 | 99.24202 | 79.30156 | 58.83
3658.301 | 99.27042 | 79.36757 | 58.82
3658.783 | 99.29748 | 79.43382 | 58.8
3659.266 | 99.32073 | 79.49468 | 58.78
3659.748 | 99.33755 | 79.54484 | 58.75
3660.23 | 99.34544 | 79.57993 | 58.73
3660.712 | 99.34251 | 79.59743 | 58.72
3661.194 | 99.32802 | 79.59758 | 58.71
3661.676 | 99.30271 | 79.58371 | 58.7
3662.158 | 99.26902 | 79.56213 | 58.7
3662.64 | 99.23095 | 79.54117 | 58.71
3663.123 | 99.19363 | 79.52963 | 58.71
3663.604 | 99.16225 | 79.53413 | 58.72
3664.087 | 99.14039 | 79.55611 | 58.73
3664.569 | 99.12852 | 79.59113 | 58.74
3665.051 | 99.12422 | 79.63171 | 58.75
3665.533 | 99.1238 | 79.67105 | 58.77
3666.015 | 99.12405 | 79.70481 | 58.8
3666.497 | 99.12296 | 79.73106 | 58.83
3666.979 | 99.11976 | 79.74921 | 58.87
3667.461 | 99.11451 | 79.759 | 58.91
3667.944 | 99.10744 | 79.75961 | 58.95
3668.426 | 99.09852 | 79.74927 | 58.98
3668.908 | 99.08775 | 79.72576 | 58.97
3669.39 | 99.07628 | 79.68851 | 58.93
3669.872 | 99.06689 | 79.64045 | 58.89
3670.354 | 99.06236 | 79.58724 | 58.89
3670.836 | 99.06348 | 79.53449 | 58.94
3671.318 | 99.06933 | 79.48631 | 58.99
3671.801 | 99.0788 | 79.44555 | 59.03
3672.283 | 99.09174 | 79.41473 | 59.05
3672.765 | 99.10932 | 79.39671 | 59.06
3673.247 | 99.13369 | 79.39491 | 59.07
3673.729 | 99.16737 | 79.41296 | 59.09
3674.211 | 99.21234 | 79.45356 | 59.11
3674.693 | 99.26909 | 79.51656 | 59.08
3675.175 | 99.33569 | 79.59718 | 59.03
3675.657 | 99.40763 | 79.68646 | 58.99
3676.14 | 99.47913 | 79.77467 | 59.01
3676.622 | 99.54526 | 79.85497 | 59.05
3677.104 | 99.60342 | 79.92415 | 59.07
3677.586 | 99.65307 | 79.98106 | 59.06
3678.068 | 99.69463 | 80.0248 | 59.02
3678.55 | 99.72843 | 80.0539 | 58.96
3679.032 | 99.75431 | 80.0664 | 58.91
3679.514 | 99.77171 | 80.0603 | 58.86
3679.997 | 99.78027 | 80.0348 | 58.83
3680.479 | 99.78062 | 79.99122 | 58.81
3680.961 | 99.77438 | 79.93411 | 58.8
3681.443 | 99.76273 | 79.86924 | 58.79
3681.925 | 99.74497 | 79.80065 | 58.78
3682.407 | 99.71967 | 79.72942 | 58.77
3682.889 | 99.68753 | 79.65514 | 58.77
3683.371 | 99.65232 | 79.57762 | 58.76
3683.854 | 99.61911 | 79.49745 | 58.76
3684.336 | 99.59164 | 79.41581 | 58.75
3684.818 | 99.57092 | 79.33426 | 58.73
3685.3 | 99.55544 | 79.25473 | 58.72
3685.782 | 99.5424 | 79.17944 | 58.72
3686.264 | 99.52905 | 79.11069 | 58.74
3686.746 | 99.51366 | 79.05069 | 58.79
3687.228 | 99.49604 | 79.0012 | 58.86
3687.71 | 99.47733 | 78.96354 | 58.93
3688.193 | 99.45955 | 78.93854 | 58.98
3688.675 | 99.44495 | 78.92663 | 58.99
3689.157 | 99.4352 | 78.92793 | 58.95
3689.639 | 99.43092 | 78.94234 | 58.89
3690.121 | 99.43138 | 78.9694 | 58.83
3690.603 | 99.43459 | 79.00821 | 58.77
3691.085 | 99.4378 | 79.05722 | 58.74
3691.567 | 99.43821 | 79.1142 | 58.72
3692.05 | 99.43366 | 79.17645 | 58.71
3692.531 | 99.42328 | 79.24113 | 58.7
3693.014 | 99.40793 | 79.30578 | 58.7
3693.496 | 99.3904 | 79.36873 | 58.68
3693.978 | 99.37507 | 79.42915 | 58.66
3694.46 | 99.36664 | 79.48687 | 58.64
3694.942 | 99.36819 | 79.54156 | 58.61
3695.424 | 99.37961 | 79.59199 | 58.59
3695.906 | 99.39762 | 79.63583 | 58.58
3696.388 | 99.41752 | 79.6702 | 58.56
3696.871 | 99.43511 | 79.69257 | 58.56
3697.353 | 99.44785 | 79.70143 | 58.56
3697.835 | 99.45501 | 79.69656 | 58.56
3698.317 | 99.45721 | 79.67892 | 58.57
3698.799 | 99.45591 | 79.65026 | 58.58
3699.281 | 99.45277 | 79.6129 | 58.6
3699.763 | 99.44927 | 79.56935 | 58.61
3700.245 | 99.4465 | 79.52216 | 58.63
3700.728 | 99.44491 | 79.47365 | 58.63
3701.21 | 99.44446 | 79.42589 | 58.62
3701.692 | 99.44474 | 79.38049 | 58.61
3702.174 | 99.44537 | 79.33869 | 58.6
3702.656 | 99.44633 | 79.3015 | 58.59
3703.138 | 99.44836 | 79.2699 | 58.59
3703.62 | 99.45294 | 79.245 | 58.58
3704.102 | 99.4621 | 79.22794 | 58.57
3704.584 | 99.47765 | 79.21956 | 58.56
3705.067 | 99.50002 | 79.21996 | 58.55
3705.549 | 99.52717 | 79.22832 | 58.54
3706.031 | 99.55457 | 79.24308 | 58.54
3706.513 | 99.57634 | 79.2622 | 58.55
3706.995 | 99.58711 | 79.28348 | 58.58
3707.477 | 99.5835 | 79.30495 | 58.63
3707.959 | 99.56458 | 79.32525 | 58.69
3708.441 | 99.53156 | 79.34373 | 58.75
3708.924 | 99.48711 | 79.3603 | 58.8
3709.406 | 99.43451 | 79.37501 | 58.83
3709.888 | 99.37707 | 79.38774 | 58.82
3710.37 | 99.31775 | 79.39806 | 58.78
3710.852 | 99.259 | 79.40524 | 58.73
3711.334 | 99.20275 | 79.40849 | 58.68
3711.816 | 99.1506 | 79.40716 | 58.66
3712.298 | 99.10393 | 79.40097 | 58.69
3712.781 | 99.06413 | 79.3902 | 58.73
3713.263 | 99.0327 | 79.37569 | 58.76
3713.745 | 99.01125 | 79.35876 | 58.79
3714.227 | 99.00131 | 79.341 | 58.79
3714.709 | 99.00414 | 79.32413 | 58.78
3715.191 | 99.02031 | 79.30971 | 58.75
3715.673 | 99.04924 | 79.299 | 58.73
3716.155 | 99.08875 | 79.29286 | 58.7
3716.637 | 99.13495 | 79.29169 | 58.68
3717.12 | 99.18282 | 79.29556 | 58.66
3717.602 | 99.2275 | 79.3042 | 58.64
3718.084 | 99.2656 | 79.31696 | 58.62
3718.566 | 99.29563 | 79.33263 | 58.6
3719.048 | 99.31755 | 79.34952 | 58.58
3719.53 | 99.33212 | 79.36583 | 58.56
3720.012 | 99.34042 | 79.38013 | 58.55
3720.494 | 99.3438 | 79.39174 | 58.55
3720.977 | 99.34393 | 79.4007 | 58.54
3721.458 | 99.34261 | 79.40749 | 58.54
3721.941 | 99.34165 | 79.41267 | 58.52
3722.423 | 99.34253 | 79.41654 | 58.5
3722.905 | 99.34633 | 79.41913 | 58.48
3723.387 | 99.35373 | 79.42026 | 58.45
3723.869 | 99.36504 | 79.4196 | 58.42
3724.351 | 99.38012 | 79.41691 | 58.38
3724.833 | 99.39817 | 79.41205 | 58.34
3725.315 | 99.41759 | 79.40524 | 58.3
3725.798 | 99.43591 | 79.39719 | 58.26
3726.28 | 99.4501 | 79.38913 | 58.24
3726.762 | 99.45721 | 79.38264 | 58.23
3727.244 | 99.45522 | 79.37932 | 58.25
3727.726 | 99.44353 | 79.3803 | 58.27
3728.208 | 99.42316 | 79.38594 | 58.29
3728.69 | 99.39664 | 79.39565 | 58.3
3729.172 | 99.3679 | 79.40816 | 58.31
3729.655 | 99.34164 | 79.42191 | 58.33
3730.137 | 99.32204 | 79.43549 | 58.36
3730.619 | 99.31154 | 79.44807 | 58.4
3731.101 | 99.3105 | 79.45973 | 58.46
3731.583 | 99.31815 | 79.47138 | 58.54
3732.065 | 99.3336 | 79.4844 | 58.61
3732.547 | 99.35632 | 79.50009 | 58.69
3733.029 | 99.38605 | 79.51917 | 58.74
3733.511 | 99.42246 | 79.54147 | 58.77
3733.994 | 99.46484 | 79.56602 | 58.75
3734.476 | 99.51201 | 79.5911 | 58.69
3734.958 | 99.5623 | 79.61452 | 58.6
3735.44 | 99.6136 | 79.63377 | 58.52
3735.922 | 99.66338 | 79.64635 | 58.48
3736.404 | 99.7088 | 79.64995 | 58.49
3736.886 | 99.747 | 79.64291 | 58.54
3737.368 | 99.77551 | 79.62474 | 58.59
3737.851 | 99.79284 | 79.59717 | 58.63
3738.333 | 99.79894 | 79.56504 | 58.64
3738.815 | 99.79523 | 79.5356 | 58.65
3739.297 | 99.78401 | 79.51569 | 58.64
3739.779 | 99.76804 | 79.5092 | 58.62
3740.261 | 99.75042 | 79.5164 | 58.58
3740.743 | 99.7344 | 79.53506 | 58.52
3741.225 | 99.72243 | 79.56159 | 58.45
3741.708 | 99.71524 | 79.59201 | 58.37
3742.19 | 99.71176 | 79.62238 | 58.31
3742.672 | 99.71028 | 79.64931 | 58.29
3743.154 | 99.70962 | 79.67036 | 58.33
3743.636 | 99.70974 | 79.68488 | 58.42
3744.118 | 99.71167 | 79.69479 | 58.54
3744.6 | 99.7169 | 79.70448 | 58.67
3745.082 | 99.72639 | 79.71886 | 58.78
3745.564 | 99.73974 | 79.74075 | 58.85
3746.047 | 99.75505 | 79.76926 | 58.87
3746.529 | 99.76957 | 79.80038 | 58.85
3747.011 | 99.78052 | 79.82853 | 58.81
3747.493 | 99.7858 | 79.84849 | 58.78
3747.975 | 99.78423 | 79.85669 | 58.77
3748.457 | 99.77551 | 79.85213 | 58.8
3748.939 | 99.75999 | 79.83681 | 58.84
3749.421 | 99.73853 | 79.81549 | 58.86
3749.904 | 99.71214 | 79.79424 | 58.82
3750.385 | 99.68182 | 79.77775 | 58.74
3750.868 | 99.64866 | 79.7672 | 58.65
3751.35 | 99.61414 | 79.76077 | 58.59
3751.832 | 99.58054 | 79.75558 | 58.58
3752.314 | 99.55055 | 79.7492 | 58.63
3752.796 | 99.52658 | 79.73992 | 58.69
3753.278 | 99.51014 | 79.72666 | 58.75
3753.76 | 99.5017 | 79.70905 | 58.78
3754.242 | 99.50094 | 79.68775 | 58.78
3754.725 | 99.50716 | 79.66505 | 58.77
3755.207 | 99.51962 | 79.64497 | 58.74
3755.689 | 99.53741 | 79.63248 | 58.72
3756.171 | 99.55901 | 79.63155 | 58.71
3756.653 | 99.58178 | 79.64297 | 58.7
3757.135 | 99.6022 | 79.66379 | 58.69
3757.617 | 99.61674 | 79.68874 | 58.67
3758.099 | 99.62285 | 79.71252 | 58.64
3758.582 | 99.61938 | 79.73117 | 58.59
3759.064 | 99.60685 | 79.74266 | 58.54
3759.546 | 99.58714 | 79.74663 | 58.5
3760.028 | 99.56307 | 79.74396 | 58.49
3760.51 | 99.53786 | 79.73624 | 58.51
3760.992 | 99.51466 | 79.7253 | 58.53
3761.474 | 99.49631 | 79.71298 | 58.55
3761.956 | 99.48526 | 79.70091 | 58.56
3762.438 | 99.48316 | 79.69038 | 58.56
3762.921 | 99.49054 | 79.68221 | 58.55
3763.403 | 99.50639 | 79.67673 | 58.54
3763.885 | 99.52815 | 79.67395 | 58.53
3764.367 | 99.55212 | 79.67377 | 58.53
3764.849 | 99.5743 | 79.67625 | 58.53
3765.331 | 99.59135 | 79.68157 | 58.53
3765.813 | 99.60116 | 79.68991 | 58.53
3766.295 | 99.60303 | 79.70126 | 58.53
3766.778 | 99.59751 | 79.71539 | 58.54
3767.26 | 99.58604 | 79.73177 | 58.54
3767.742 | 99.57044 | 79.74957 | 58.54
3768.224 | 99.55259 | 79.76775 | 58.54
3768.706 | 99.53418 | 79.78518 | 58.53
3769.188 | 99.51672 | 79.80092 | 58.5
3769.67 | 99.50157 | 79.81437 | 58.47
3770.152 | 99.49011 | 79.82542 | 58.44
3770.635 | 99.48366 | 79.83437 | 58.42
3771.117 | 99.48329 | 79.84166 | 58.41
3771.599 | 99.48949 | 79.84749 | 58.39
3772.081 | 99.50191 | 79.85161 | 58.38
3772.563 | 99.51942 | 79.85335 | 58.37
3773.045 | 99.5401 | 79.85198 | 58.36
3773.527 | 99.56148 | 79.84704 | 58.35
3774.009 | 99.58064 | 79.83846 | 58.34
3774.491 | 99.59461 | 79.82658 | 58.35
3774.974 | 99.60078 | 79.81208 | 58.36
3775.456 | 99.59745 | 79.79581 | 58.38
3775.938 | 99.58423 | 79.77872 | 58.41
3776.42 | 99.56208 | 79.76146 | 58.43
3776.902 | 99.53307 | 79.7441 | 58.45
3777.384 | 99.49988 | 79.72604 | 58.46
3777.866 | 99.46552 | 79.70621 | 58.46
3778.348 | 99.43301 | 79.68353 | 58.44
3778.831 | 99.40513 | 79.65738 | 58.41
3779.313 | 99.3841 | 79.62775 | 58.39
3779.795 | 99.37119 | 79.59519 | 58.37
3780.277 | 99.36654 | 79.56042 | 58.38
3780.759 | 99.36921 | 79.52396 | 58.39
3781.241 | 99.37743 | 79.48605 | 58.4
3781.723 | 99.38902 | 79.44661 | 58.41
3782.205 | 99.40163 | 79.40556 | 58.41
3782.688 | 99.41313 | 79.36324 | 58.42
3783.169 | 99.42174 | 79.32082 | 58.41
3783.652 | 99.42624 | 79.28059 | 58.4
3784.134 | 99.42605 | 79.24596 | 58.38
3784.616 | 99.4212 | 79.22101 | 58.36
3785.098 | 99.41235 | 79.20967 | 58.32
3785.58 | 99.40052 | 79.21468 | 58.29
3786.062 | 99.38696 | 79.23673 | 58.27
3786.544 | 99.37285 | 79.27422 | 58.25
3787.026 | 99.35909 | 79.32363 | 58.24
3787.509 | 99.34638 | 79.38031 | 58.23
3787.991 | 99.33526 | 79.43938 | 58.23
3788.473 | 99.3263 | 79.4966 | 58.23
3788.955 | 99.32024 | 79.54915 | 58.23
3789.437 | 99.31794 | 79.59602 | 58.22
3789.919 | 99.32019 | 79.63801 | 58.22
3790.401 | 99.32728 | 79.67677 | 58.22
3790.883 | 99.33847 | 79.71349 | 58.22
3791.365 | 99.35184 | 79.74783 | 58.23
3791.848 | 99.36456 | 79.77769 | 58.25
3792.33 | 99.37352 | 79.8 | 58.27
3792.812 | 99.37611 | 79.81173 | 58.29
3793.294 | 99.37069 | 79.811 | 58.3
3793.776 | 99.35699 | 79.79768 | 58.33
3794.258 | 99.33627 | 79.77371 | 58.35
3794.74 | 99.31147 | 79.74303 | 58.38
3795.222 | 99.28687 | 79.71073 | 58.41
3795.705 | 99.26686 | 79.68163 | 58.42
3796.187 | 99.25414 | 79.65863 | 58.42
3796.669 | 99.24866 | 79.64228 | 58.42
3797.151 | 99.24844 | 79.63114 | 58.41
3797.633 | 99.25101 | 79.62277 | 58.39
3798.115 | 99.2544 | 79.61454 | 58.38
3798.597 | 99.25759 | 79.60435 | 58.38
3799.079 | 99.26055 | 79.59107 | 58.39
3799.562 | 99.26416 | 79.57482 | 58.41
3800.044 | 99.27001 | 79.55692 | 58.42
3800.526 | 99.28014 | 79.53977 | 58.41
3801.008 | 99.29635 | 79.52629 | 58.38
3801.49 | 99.31928 | 79.51909 | 58.34
3801.972 | 99.34776 | 79.51942 | 58.34
3802.454 | 99.37893 | 79.52667 | 58.36
3802.936 | 99.40933 | 79.53879 | 58.38
3803.418 | 99.43591 | 79.55323 | 58.38
3803.901 | 99.45673 | 79.56786 | 58.35
3804.383 | 99.4711 | 79.58142 | 58.3
3804.865 | 99.4794 | 79.59358 | 58.24
3805.347 | 99.48282 | 79.60485 | 58.2
3805.829 | 99.48302 | 79.61627 | 58.16
3806.311 | 99.48162 | 79.62888 | 58.13
3806.793 | 99.47942 | 79.64295 | 58.11
3807.275 | 99.47544 | 79.65743 | 58.12
3807.758 | 99.46686 | 79.67007 | 58.13
3808.24 | 99.45032 | 79.67839 | 58.14
3808.722 | 99.42363 | 79.68041 | 58.14
3809.204 | 99.3866 | 79.67513 | 58.13
3809.686 | 99.34137 | 79.6628 | 58.11
3810.168 | 99.29246 | 79.64507 | 58.1
3810.65 | 99.2462 | 79.62459 | 58.1
3811.132 | 99.20914 | 79.60419 | 58.1
3811.615 | 99.18646 | 79.58622 | 58.1
3812.096 | 99.18108 | 79.57227 | 58.1
3812.579 | 99.19328 | 79.56313 | 58.1
3813.061 | 99.22092 | 79.5588 | 58.09
3813.543 | 99.26022 | 79.5584 | 58.09
3814.025 | 99.30697 | 79.56048 | 58.1
3814.507 | 99.35747 | 79.56355 | 58.12
3814.989 | 99.40911 | 79.56656 | 58.15
3815.471 | 99.4603 | 79.56905 | 58.18
3815.953 | 99.5097 | 79.57085 | 58.22
3816.436 | 99.55555 | 79.57166 | 58.27
3816.918 | 99.59586 | 79.57092 | 58.32
3817.4 | 99.62886 | 79.56799 | 58.35
3817.882 | 99.65336 | 79.56223 | 58.37
3818.364 | 99.66885 | 79.55315 | 58.37
3818.846 | 99.67535 | 79.54054 | 58.36
3819.328 | 99.67335 | 79.52457 | 58.34
3819.81 | 99.66361 | 79.50588 | 58.3
3820.292 | 99.64724 | 79.48562 | 58.23
3820.775 | 99.62583 | 79.46542 | 58.15
3821.257 | 99.60156 | 79.44715 | 58.12
3821.739 | 99.57682 | 79.43249 | 58.14
3822.221 | 99.55332 | 79.42218 | 58.19
3822.703 | 99.53149 | 79.4159 | 58.23
3823.185 | 99.51072 | 79.41253 | 58.24
3823.667 | 99.49018 | 79.41073 | 58.22
3824.149 | 99.46928 | 79.4094 | 58.19
3824.632 | 99.44791 | 79.40781 | 58.15
3825.114 | 99.42636 | 79.40565 | 58.12
3825.596 | 99.40552 | 79.40301 | 58.09
3826.078 | 99.38685 | 79.40034 | 58.07
3826.56 | 99.37219 | 79.39822 | 58.05
3827.042 | 99.36305 | 79.39703 | 58.04
3827.524 | 99.35992 | 79.39659 | 58.04
3828.006 | 99.36241 | 79.39636 | 58.03
3828.489 | 99.3698 | 79.39577 | 58.04
3828.971 | 99.38127 | 79.39439 | 58.04
3829.453 | 99.39581 | 79.39207 | 58.05
3829.935 | 99.41197 | 79.38876 | 58.06
3830.417 | 99.42786 | 79.38436 | 58.07
3830.899 | 99.44133 | 79.37852 | 58.08
3831.381 | 99.45022 | 79.37031 | 58.09
3831.863 | 99.45274 | 79.35796 | 58.1
3832.345 | 99.44778 | 79.33919 | 58.11
3832.828 | 99.4351 | 79.31178 | 58.11
3833.31 | 99.41537 | 79.27473 | 58.12
3833.792 | 99.38976 | 79.22889 | 58.12
3834.274 | 99.35972 | 79.17696 | 58.11
3834.756 | 99.32674 | 79.12296 | 58.09
3835.238 | 99.29232 | 79.07131 | 58.08
3835.72 | 99.25794 | 79.02614 | 58.08
3836.202 | 99.22513 | 78.9907 | 58.09
3836.685 | 99.19539 | 78.96708 | 58.13
3837.167 | 99.17027 | 78.95628 | 58.17
3837.649 | 99.15124 | 78.95838 | 58.21
3838.131 | 99.13963 | 78.97309 | 58.22
3838.613 | 99.13649 | 78.99995 | 58.21
3839.095 | 99.14227 | 79.03846 | 58.17
3839.577 | 99.15658 | 79.0879 | 58.13
3840.059 | 99.17803 | 79.14708 | 58.1
3840.542 | 99.20418 | 79.21404 | 58.07
3841.023 | 99.23185 | 79.28599 | 58.05
3841.506 | 99.25755 | 79.35936 | 58.04
3841.988 | 99.27813 | 79.42998 | 58.03
3842.47 | 99.29131 | 79.49345 | 58.01
3842.952 | 99.29614 | 79.54566 | 57.98
3843.434 | 99.29306 | 79.58335 | 57.95
3843.916 | 99.28364 | 79.60483 | 57.92
3844.398 | 99.27 | 79.61031 | 57.9
3844.88 | 99.25423 | 79.60184 | 57.9
3845.363 | 99.23792 | 79.58229 | 57.9
3845.845 | 99.22163 | 79.55424 | 57.91
3846.327 | 99.20432 | 79.51898 | 57.92
3846.809 | 99.18275 | 79.47719 | 57.93
3847.291 | 99.15259 | 79.43098 | 57.94
3847.773 | 99.11124 | 79.38522 | 57.94
3848.255 | 99.05961 | 79.34577 | 57.94
3848.737 | 99.00117 | 79.31696 | 57.93
3849.219 | 98.94026 | 79.30073 | 57.91
3849.702 | 98.88098 | 79.29713 | 57.89
3850.184 | 98.8267 | 79.30497 | 57.86
3850.666 | 98.77969 | 79.32229 | 57.84
3851.148 | 98.74114 | 79.34672 | 57.83
3851.63 | 98.71121 | 79.37582 | 57.81
3852.112 | 98.68941 | 79.40734 | 57.75
3852.594 | 98.67496 | 79.43949 | 57.67
3853.076 | 98.66715 | 79.47102 | 57.61
3853.559 | 98.66573 | 79.50135 | 57.65
3854.041 | 98.6711 | 79.53053 | 57.79
3854.523 | 98.68448 | 79.5591 | 57.94
3855.005 | 98.70766 | 79.58778 | 58.04
3855.487 | 98.74259 | 79.61693 | 58.08
3855.969 | 98.79056 | 79.64599 | 58.06
3856.451 | 98.85131 | 79.67323 | 58.01
3856.933 | 98.92227 | 79.69585 | 57.95
3857.416 | 98.99828 | 79.71085 | 57.9
3857.898 | 99.0723 | 79.71658 | 57.86
3858.38 | 99.1374 | 79.71454 | 57.84
3858.862 | 99.18972 | 79.70975 | 57.84
3859.344 | 99.22984 | 79.70818 | 57.86
3859.826 | 99.26096 | 79.71312 | 57.89
3860.308 | 99.28593 | 79.72432 | 57.92
3860.79 | 99.30628 | 79.73938 | 57.96
3861.272 | 99.32265 | 79.75531 | 57.98
3861.755 | 99.33511 | 79.76939 | 58
3862.237 | 99.34347 | 79.77972 | 57.99
3862.719 | 99.34732 | 79.78559 | 57.97
3863.201 | 99.34628 | 79.78776 | 57.92
3863.683 | 99.34052 | 79.78848 | 57.86
3864.165 | 99.33124 | 79.79086 | 57.8
3864.647 | 99.32069 | 79.79768 | 57.77
3865.129 | 99.31151 | 79.81054 | 57.76
3865.612 | 99.30606 | 79.8296 | 57.78
3866.094 | 99.30617 | 79.85369 | 57.81
3866.576 | 99.31277 | 79.88047 | 57.82
3867.058 | 99.3256 | 79.90651 | 57.84
3867.54 | 99.34284 | 79.9275 | 57.85
3868.022 | 99.36117 | 79.93893 | 57.86
3868.504 | 99.37637 | 79.93718 | 57.87
3868.986 | 99.38451 | 79.92055 | 57.86
3869.469 | 99.38309 | 79.88979 | 57.83
3869.95 | 99.37177 | 79.84772 | 57.82
3870.433 | 99.35217 | 79.79818 | 57.83
3870.915 | 99.3272 | 79.74487 | 57.85
3871.397 | 99.29996 | 79.69062 | 57.87
3871.879 | 99.27312 | 79.63726 | 57.86
3872.361 | 99.24859 | 79.58601 | 57.83
3872.843 | 99.22741 | 79.53795 | 57.78
3873.325 | 99.20987 | 79.4946 | 57.72
3873.807 | 99.19569 | 79.45838 | 57.67
3874.29 | 99.18447 | 79.43271 | 57.64
3874.772 | 99.17607 | 79.42136 | 57.63
3875.254 | 99.17088 | 79.42721 | 57.63
3875.736 | 99.16946 | 79.45087 | 57.64
3876.218 | 99.17192 | 79.49026 | 57.65
3876.7 | 99.17754 | 79.54128 | 57.65
3877.182 | 99.18503 | 79.59887 | 57.66
3877.664 | 99.19289 | 79.65783 | 57.67
3878.146 | 99.19974 | 79.7133 | 57.7
3878.629 | 99.20451 | 79.76115 | 57.73
3879.111 | 99.20693 | 79.79845 | 57.75
3879.593 | 99.20779 | 79.82391 | 57.76
3880.075 | 99.20866 | 79.83785 | 57.75
3880.557 | 99.21114 | 79.84167 | 57.74
3881.039 | 99.21629 | 79.83709 | 57.73
3881.521 | 99.22456 | 79.82558 | 57.71
3882.003 | 99.23608 | 79.8083 | 57.7
3882.486 | 99.25089 | 79.7862 | 57.67
3882.968 | 99.26904 | 79.76022 | 57.64
3883.45 | 99.29061 | 79.73154 | 57.6
3883.932 | 99.3156 | 79.70165 | 57.55
3884.414 | 99.3439 | 79.67239 | 57.51
3884.896 | 99.3752 | 79.64566 | 57.48
3885.378 | 99.40887 | 79.62315 | 57.48
3885.86 | 99.44377 | 79.60577 | 57.5
3886.343 | 99.47823 | 79.59346 | 57.55
3886.825 | 99.5102 | 79.58528 | 57.59
3887.307 | 99.5377 | 79.57986 | 57.62
3887.789 | 99.55933 | 79.57602 | 57.63
3888.271 | 99.57465 | 79.57309 | 57.62
3888.753 | 99.58411 | 79.57098 | 57.62
3889.235 | 99.58904 | 79.5701 | 57.61
3889.717 | 99.59138 | 79.57121 | 57.62
3890.199 | 99.59353 | 79.5752 | 57.62
3890.682 | 99.59779 | 79.58287 | 57.61
3891.164 | 99.60558 | 79.59442 | 57.59
3891.646 | 99.61668 | 79.60923 | 57.56
3892.128 | 99.62923 | 79.62593 | 57.53
3892.61 | 99.64045 | 79.64291 | 57.51
3893.092 | 99.64766 | 79.65903 | 57.5
3893.574 | 99.64867 | 79.67393 | 57.49
3894.056 | 99.64196 | 79.68808 | 57.49
3894.539 | 99.62671 | 79.70238 | 57.49
3895.021 | 99.6029 | 79.7175 | 57.5
3895.503 | 99.57133 | 79.73323 | 57.5
3895.985 | 99.53362 | 79.74815 | 57.51
3896.467 | 99.49184 | 79.75956 | 57.52
3896.949 | 99.44831 | 79.76392 | 57.53
3897.431 | 99.40526 | 79.75774 | 57.54
3897.913 | 99.36452 | 79.73865 | 57.54
3898.396 | 99.32741 | 79.70626 | 57.55
3898.877 | 99.29462 | 79.66248 | 57.55
3899.36 | 99.26641 | 79.61096 | 57.56
3899.842 | 99.24289 | 79.55625 | 57.57
3900.324 | 99.22433 | 79.50282 | 57.59
3900.806 | 99.2112 | 79.45443 | 57.61
3901.288 | 99.20411 | 79.41374 | 57.62
3901.77 | 99.2035 | 79.38225 | 57.63
3902.252 | 99.20943 | 79.36028 | 57.63
3902.734 | 99.22131 | 79.34725 | 57.61
3903.217 | 99.23782 | 79.34204 | 57.57
3903.699 | 99.25693 | 79.34341 | 57.53
3904.181 | 99.27615 | 79.35043 | 57.48
3904.663 | 99.29295 | 79.36279 | 57.44
3905.145 | 99.30521 | 79.38066 | 57.42
3905.627 | 99.31171 | 79.40437 | 57.4
3906.109 | 99.31245 | 79.43375 | 57.38
3906.591 | 99.30856 | 79.46769 | 57.37
3907.073 | 99.30203 | 79.50391 | 57.35
3907.556 | 99.29525 | 79.53923 | 57.34
3908.038 | 99.29052 | 79.56997 | 57.33
3908.52 | 99.28967 | 79.59287 | 57.33
3909.002 | 99.29381 | 79.60594 | 57.32
3909.484 | 99.30326 | 79.60919 | 57.32
3909.966 | 99.31791 | 79.60474 | 57.31
3910.448 | 99.33761 | 79.59621 | 57.31
3910.93 | 99.36247 | 79.58765 | 57.3
3911.413 | 99.39279 | 79.5826 | 57.3
3911.895 | 99.42862 | 79.58352 | 57.3
3912.377 | 99.46946 | 79.59171 | 57.31
3912.859 | 99.51414 | 79.60741 | 57.32
3913.341 | 99.56093 | 79.62996 | 57.32
3913.823 | 99.60767 | 79.65789 | 57.33
3914.305 | 99.65202 | 79.68915 | 57.34
3914.787 | 99.69167 | 79.72121 | 57.34
3915.27 | 99.72442 | 79.75141 | 57.34
3915.752 | 99.74844 | 79.77724 | 57.34
3916.234 | 99.7623 | 79.79664 | 57.33
3916.716 | 99.76501 | 79.80814 | 57.32
3917.198 | 99.7561 | 79.81089 | 57.31
3917.68 | 99.73565 | 79.80459 | 57.3
3918.162 | 99.70461 | 79.78938 | 57.3
3918.644 | 99.66497 | 79.76576 | 57.3
3919.126 | 99.6198 | 79.73451 | 57.3
3919.609 | 99.57288 | 79.69666 | 57.31
3920.091 | 99.52813 | 79.65344 | 57.32
3920.573 | 99.489 | 79.60643 | 57.34
3921.055 | 99.45808 | 79.5575 | 57.35
3921.537 | 99.43684 | 79.50882 | 57.37
3922.019 | 99.42535 | 79.46267 | 57.38
3922.501 | 99.42239 | 79.4212 | 57.37
3922.983 | 99.42563 | 79.3863 | 57.35
3923.466 | 99.43243 | 79.35944 | 57.32
3923.948 | 99.44062 | 79.34176 | 57.28
3924.43 | 99.44918 | 79.33413 | 57.24
3924.912 | 99.45838 | 79.33716 | 57.22
3925.394 | 99.46944 | 79.35107 | 57.21
3925.876 | 99.48375 | 79.37562 | 57.23
3926.358 | 99.50208 | 79.40984 | 57.26
3926.84 | 99.52397 | 79.45193 | 57.28
3927.323 | 99.54773 | 79.4994 | 57.31
3927.804 | 99.57082 | 79.5493 | 57.33
3928.287 | 99.59066 | 79.59867 | 57.34
3928.769 | 99.60536 | 79.64504 | 57.35
3929.251 | 99.6143 | 79.68665 | 57.35
3929.733 | 99.61819 | 79.72253 | 57.34
3930.215 | 99.61873 | 79.7523 | 57.32
3930.697 | 99.61784 | 79.77602 | 57.3
3931.179 | 99.61701 | 79.79382 | 57.27
3931.661 | 99.61681 | 79.80589 | 57.24
3932.144 | 99.61697 | 79.81245 | 57.22
3932.626 | 99.61661 | 79.81377 | 57.2
3933.108 | 99.61465 | 79.8103 | 57.19
3933.59 | 99.61008 | 79.80271 | 57.18
3934.072 | 99.60231 | 79.79198 | 57.18
3934.554 | 99.59144 | 79.77934 | 57.18
3935.036 | 99.57836 | 79.76628 | 57.18
3935.518 | 99.5647 | 79.75436 | 57.18
3936 | 99.55236 | 79.74506 | 57.17
3936.483 | 99.54299 | 79.73949 | 57.17
3936.965 | 99.53737 | 79.7381 | 57.17
3937.447 | 99.53506 | 79.74055 | 57.17
3937.929 | 99.53456 | 79.7457 | 57.17
3938.411 | 99.53377 | 79.7518 | 57.17
3938.893 | 99.53063 | 79.75692 | 57.18
3939.375 | 99.52383 | 79.75932 | 57.2
3939.857 | 99.51302 | 79.75781 | 57.21
3940.34 | 99.49886 | 79.75186 | 57.22
3940.822 | 99.48258 | 79.74157 | 57.23
3941.304 | 99.46569 | 79.72758 | 57.23
3941.786 | 99.4496 | 79.71089 | 57.22
3942.268 | 99.43542 | 79.69272 | 57.2
3942.75 | 99.42392 | 79.6743 | 57.18
3943.232 | 99.41566 | 79.65675 | 57.16
3943.714 | 99.41109 | 79.64091 | 57.16
3944.197 | 99.41057 | 79.62742 | 57.16
3944.679 | 99.41438 | 79.61664 | 57.17
3945.161 | 99.42257 | 79.60886 | 57.19
3945.643 | 99.43478 | 79.60428 | 57.2
3946.125 | 99.45017 | 79.6031 | 57.22
3946.607 | 99.46747 | 79.60548 | 57.22
3947.089 | 99.48508 | 79.61151 | 57.22
3947.571 | 99.50137 | 79.62115 | 57.21
3948.053 | 99.51495 | 79.63416 | 57.2
3948.536 | 99.52496 | 79.65014 | 57.18
3949.018 | 99.53123 | 79.66853 | 57.15
3949.5 | 99.53417 | 79.68853 | 57.14
3949.982 | 99.53469 | 79.70913 | 57.12
3950.464 | 99.53388 | 79.72908 | 57.11
3950.946 | 99.53278 | 79.74703 | 57.1
3951.428 | 99.53219 | 79.7617 | 57.09
3951.91 | 99.5326 | 79.77202 | 57.09
3952.393 | 99.5341 | 79.77731 | 57.09
3952.875 | 99.53647 | 79.7773 | 57.08
3953.357 | 99.53921 | 79.772 | 57.08
3953.839 | 99.54182 | 79.76169 | 57.08
3954.321 | 99.54399 | 79.74665 | 57.08
3954.803 | 99.54579 | 79.72726 | 57.07
3955.285 | 99.54772 | 79.70399 | 57.07
3955.767 | 99.55054 | 79.67754 | 57.06
3956.25 | 99.55496 | 79.64899 | 57.05
3956.731 | 99.56129 | 79.61989 | 57.04
3957.214 | 99.56922 | 79.59206 | 57.04
3957.696 | 99.57786 | 79.56754 | 57.04
3958.178 | 99.58593 | 79.54833 | 57.05
3958.66 | 99.59219 | 79.53616 | 57.05
3959.142 | 99.59573 | 79.53221 | 57.06
3959.624 | 99.59618 | 79.53703 | 57.06
3960.106 | 99.59379 | 79.55025 | 57.06
3960.588 | 99.58912 | 79.57062 | 57.05
3961.071 | 99.58286 | 79.59597 | 57.04
3961.553 | 99.57549 | 79.62354 | 57.03
3962.035 | 99.56712 | 79.65024 | 57.02
3962.517 | 99.55748 | 79.67314 | 57.01
3962.999 | 99.54609 | 79.68989 | 57
3963.481 | 99.53248 | 79.69905 | 57
3963.963 | 99.51646 | 79.70019 | 57
3964.445 | 99.49825 | 79.69379 | 57
3964.927 | 99.47854 | 79.68098 | 57.01
3965.41 | 99.45835 | 79.66325 | 57.02
3965.892 | 99.4389 | 79.64206 | 57.02
3966.374 | 99.42126 | 79.61871 | 57.02
3966.856 | 99.40614 | 79.59422 | 57.03
3967.338 | 99.39368 | 79.56938 | 57.03
3967.82 | 99.38326 | 79.54494 | 57.02
3968.302 | 99.37365 | 79.52168 | 57.02
3968.784 | 99.36327 | 79.50061 | 57.02
3969.267 | 99.35067 | 79.48291 | 57.01
3969.749 | 99.33501 | 79.46988 | 57.01
3970.231 | 99.31645 | 79.46267 | 57.01
3970.713 | 99.2963 | 79.46202 | 57.01
3971.195 | 99.27682 | 79.46802 | 57.01
3971.677 | 99.2608 | 79.47989 | 57.01
3972.159 | 99.25094 | 79.49612 | 57
3972.641 | 99.24928 | 79.5146 | 57
3973.124 | 99.25664 | 79.5331 | 56.99
3973.606 | 99.27254 | 79.54961 | 56.98
3974.088 | 99.29523 | 79.56284 | 56.96
3974.57 | 99.32214 | 79.57224 | 56.94
3975.052 | 99.3503 | 79.57809 | 56.93
3975.534 | 99.37684 | 79.5811 | 56.91
3976.016 | 99.39938 | 79.58205 | 56.9
3976.498 | 99.41615 | 79.5814 | 56.89
3976.98 | 99.42607 | 79.57909 | 56.88
3977.463 | 99.42869 | 79.57462 | 56.88
3977.945 | 99.42419 | 79.56736 | 56.88
3978.427 | 99.4134 | 79.55693 | 56.88
3978.909 | 99.39777 | 79.54368 | 56.88
3979.391 | 99.37941 | 79.5288 | 56.88
3979.873 | 99.36089 | 79.51431 | 56.88
3980.355 | 99.3451 | 79.50264 | 56.88
3980.837 | 99.33478 | 79.49609 | 56.87
3981.32 | 99.33221 | 79.49625 | 56.86
3981.802 | 99.33887 | 79.50366 | 56.85
3982.284 | 99.35518 | 79.51765 | 56.84
3982.766 | 99.38044 | 79.53657 | 56.84
3983.248 | 99.41293 | 79.55818 | 56.84
3983.73 | 99.45013 | 79.58022 | 56.84
3984.212 | 99.48895 | 79.60078 | 56.84
3984.694 | 99.52612 | 79.61866 | 56.84
3985.177 | 99.55852 | 79.63341 | 56.84
3985.658 | 99.58331 | 79.64511 | 56.85
3986.141 | 99.59826 | 79.65412 | 56.86
3986.623 | 99.60187 | 79.66074 | 56.86
3987.105 | 99.59353 | 79.66504 | 56.87
3987.587 | 99.57368 | 79.66676 | 56.88
3988.069 | 99.54382 | 79.66549 | 56.88
3988.551 | 99.50645 | 79.66085 | 56.88
3989.033 | 99.465 | 79.65275 | 56.88
3989.515 | 99.42336 | 79.64155 | 56.87
3989.998 | 99.38563 | 79.62807 | 56.86
3990.48 | 99.35553 | 79.61349 | 56.85
3990.962 | 99.3359 | 79.59904 | 56.84
3991.444 | 99.32825 | 79.58578 | 56.84
3991.926 | 99.3325 | 79.57436 | 56.83
3992.408 | 99.34693 | 79.56497 | 56.83
3992.89 | 99.36855 | 79.55743 | 56.83
3993.372 | 99.39356 | 79.55132 | 56.82
3993.854 | 99.41806 | 79.54622 | 56.81
3994.337 | 99.43861 | 79.54185 | 56.8
3994.819 | 99.46623 | 79.53441 | 56.79
3995.301 | 99.48291 | 79.52049 | 56.78
3995.783 | 99.48867 | 79.50661 | 56.77
3996.265 | 99.48393 | 79.4998 | 56.76
3996.747 | 99.46635 | 79.50304 | 56.76
3997.229 | 99.4341 | 79.5155 | 56.76
3997.711 | 99.39036 | 79.53531 | 56.76
3998.194 | 99.34288 | 79.56068 | 56.75
3998.676 | 99.2996 | 79.58859 | 56.75
3999.158 | 99.26513 | 79.61388 | 56.75
3999.64 | 99.24331 | 79.62744 | 56.75
4000.122 | 99.2245 | 79.63725 | 56.75