## Sheet1
Data of Figure 1 | [5 empty] | Data of Figure 5 |  |  |  |  | Data of Figure 6
Mass of fuel= 1.36 g (2 ml) | Initial Concentration of DBT= 535 ppm |  |  |  |  | 1-Reuse test: |  |  |  |  | Solubility of TTD in heptan
Mass of TTD (g) | Volum ratio of TTD/Fuel | Final Concentration of DBT (ppm) | Experimental EE (%) | Theoritical EE (%) obtained by fitting with eq. 3 | KN | Volum ratio of TTD/Fuel = 0.5 | [5 empty] | Spectrum data of heptane after mixing with TTD and phase separation: before (a) and after (b) washing with water
Initial Concentration of DBT= 535 ppm
0 | 0 | 535 | 0 | 0 |  | Number of cycle | Final Concentration of DBT | EE (%) |  |  |  | a | b
0.2672 | 0.125 | 337 | 37.00935 | 40.52045 | 2.990458 | Cycle 1 | 139 | 74 |  |  | Wavelength (nm) | Absorbance | Absorbance
0.5442 | 0.25 | 224 | 58.13084 | 57.67196 | 3.469707 | [5 empty] | 330 | 0.00269365 | 0.00087039
0.6392 | 0.3 | 203 | 62.05607 | 62.04934 | 3.479719 | Cycle 2 | 262 | 51 |  |  | 329.8 | 0.002718425 | 0.00087585
0.8432 | 0.4 | 160 | 70.09346 | 68.55346 | 3.780242 | [5 empty] | 329.6 | 0.002782655 | 0.00091386
1.0611 | 0.5 | 144 | 73.08411 | 73.15436 | 3.480141 | Cycle 3 | 363 | 32 |  |  | 329.4 | 0.002811305 | 0.000956275
1.5751 | 0.75 | 101 | 81.1215 | 80.34398 | 3.710215 | [5 empty] | 329.2 | 0.00279247 | 0.00096603
2.195 | 1 | 75 | 85.98131 | 84.49612 | 3.800152 | Cycle 4 | 422 | 21 |  |  | 329 | 0.002795405 | 0.000935215
2.7362 | 1.25 | 59 | 88.97196 | 87.2 | 4.010015 | [5 empty] | 328.8 | 0.002803025 | 0.000942365
3.0492 | 1.5 | 59 | 88.97196 | 89.10082 | 3.598388 | Cycle 5 | 492 | 8 |  |  | 328.6 | 0.002815675 | 0.000918505
[11 empty] | 328.4 | 0.002811795 | 0.00086677
Data of Figure 2 | [5 empty] | 2-Regeneration test: |  |  |  |  | 328.2 | 0.002773 | 0.000896475
Time (s) | Concentration of DBT at 15˚C | Concentration of DBT at 25˚C | Concentration of DBT at 35˚C |  |  | Initial Concentration of DBT= 521 ppm |  |  |  |  | 328 | 0.00270991 | 0.00095024
0 (Initial Concentraion) | 537 | 543 | 556 | [7 empty] | 327.8 | 0.002654575 | 0.00097606
5 | 231 | 167 | 184 |  |  |  | Final Concentration of DBT | EE (%) |  |  | 327.6 | 0.002571905 | 0.001008775
25 | 122 | 140 | 161 |  |  | 2.5 (Reg. a) | 411 | 21 |  |  | 327.4 | 0.002525925 | 0.001088305
40 | 130 | 139 | 172 | [7 empty] | 327.2 | 0.00253413 | 0.001165255
60 | 133 | 147 | 164 |  |  | 5 (Reg. b) | 334 | 36 |  |  | 327 | 0.002557915 | 0.00120747
90 | 123 | 137 | 178 | [7 empty] | 326.8 | 0.00261141 | 0.00122242
120 | 121 | 142 | 166 | [7 empty] | 326.6 | 0.002654645 | 0.001201495
180 | 119 | 138 | 170 |  |  | Data of Table 1 |  |  |  |  | 326.4 | 0.002684985 | 0.001157045
[6 empty] | S-compound type | Initial Concentration of S-cpmpound | Final Concentration of S-compound | EE (%) | KN | 326.2 | 0.002736715 | 0.00112818
Data of Figure 3 | [5 empty] | DBT | 535 | 140 | 74 | 3.66 | 326 | 0.002740455 | 0.001113035
Initial Concentration of DBT | Final Concentration of DBT | EE (%) | KN |  |  | BT | 523 | 173 | 67 | 2.57 | 325.8 | 0.002734625 | 0.001088315
[6 empty] | DMDBT | 517 | 246 | 53 | 1.42 | 325.6 | 0.002795965 | 0.001085015
300 | 75 | 75 | 3.78 | [7 empty] | 325.4 | 0.00283347 | 0.00112887
600 | 168 | 72 | 3.36 | [7 empty] | 325.2 | 0.00281745 | 0.001168845
900 | 275 | 69 | 2.83 | [7 empty] | 325 | 0.002850595 | 0.001190785
1200 | 360 | 70 | 3.01 | [7 empty] | 324.8 | 0.002889945 | 0.00123406
[11 empty] | 324.6 | 0.002883825 | 0.00128794
Data of Figure 4 | [10 empty] | 324.4 | 0.00286765 | 0.001311665
Extraction time | Concentration of DBT | [9 empty] | 324.2 | 0.0028334 | 0.001373155
0 (Initial Concentraion) | 535 | [9 empty] | 324 | 0.00280901 | 0.00144566
1 | 137 | [9 empty] | 323.8 | 0.0027937 | 0.001477505
2 | 21 | [9 empty] | 323.6 | 0.002785305 | 0.00149675
3 | ≈ 0 | [9 empty] | 323.4 | 0.002813245 | 0.001447515
[11 empty] | 323.2 | 0.00285255 | 0.00133311
[11 empty] | 323 | 0.002873865 | 0.00127272
[11 empty] | 322.8 | 0.00285987 | 0.001253095
[11 empty] | 322.6 | 0.00282616 | 0.00123194
[11 empty] | 322.4 | 0.002806065 | 0.001267445
[11 empty] | 322.2 | 0.002837585 | 0.00129514
[11 empty] | 322 | 0.00283448 | 0.00127651
[11 empty] | 321.8 | 0.002809365 | 0.001256145
[11 empty] | 321.6 | 0.002819795 | 0.001277295
[11 empty] | 321.4 | 0.00283963 | 0.001313055
[11 empty] | 321.2 | 0.00283702 | 0.00137715
[11 empty] | 321 | 0.002849115 | 0.00143255
[11 empty] | 320.8 | 0.00292277 | 0.00143405
[11 empty] | 320.6 | 0.00295953 | 0.001413495
[11 empty] | 320.4 | 0.002933615 | 0.001407515
[11 empty] | 320.2 | 0.002906865 | 0.001361095
[11 empty] | 320 | 0.002881675 | 0.001358845
[11 empty] | 319.8 | 0.002813335 | 0.001430155
[11 empty] | 319.6 | 0.002786105 | 0.00153528
[11 empty] | 319.4 | 0.002845415 | 0.00160655
[11 empty] | 319.2 | 0.002915655 | 0.00166996
[11 empty] | 319 | 0.00300395 | 0.00170617
[11 empty] | 318.8 | 0.003090095 | 0.00169582
[11 empty] | 318.6 | 0.00311145 | 0.001623815
[11 empty] | 318.4 | 0.00307011 | 0.00154736
[11 empty] | 318.2 | 0.00302927 | 0.001525815
[11 empty] | 318 | 0.003000205 | 0.00152092
[11 empty] | 317.8 | 0.00299363 | 0.00153832
[11 empty] | 317.6 | 0.00302959 | 0.001556395
[11 empty] | 317.4 | 0.003031265 | 0.001544475
[11 empty] | 317.2 | 0.00302072 | 0.001548355
[11 empty] | 317 | 0.00302949 | 0.00156594
[11 empty] | 316.8 | 0.003010735 | 0.00155898
[11 empty] | 316.6 | 0.002993875 | 0.00157419
[11 empty] | 316.4 | 0.003009045 | 0.00163686
[11 empty] | 316.2 | 0.00304349 | 0.001687315
[11 empty] | 316 | 0.0030528 | 0.001679025
[11 empty] | 315.8 | 0.00305315 | 0.001697455
[11 empty] | 315.6 | 0.00306294 | 0.00174938
[11 empty] | 315.4 | 0.00306161 | 0.00177041
[11 empty] | 315.2 | 0.00306791 | 0.00179411
[11 empty] | 315 | 0.00309528 | 0.001824995
[11 empty] | 314.8 | 0.003126055 | 0.00182612
[11 empty] | 314.6 | 0.003147415 | 0.001811685
[11 empty] | 314.4 | 0.00321103 | 0.001833845
[11 empty] | 314.2 | 0.003233325 | 0.00184813
[11 empty] | 314 | 0.003213175 | 0.001854155
[11 empty] | 313.8 | 0.003256055 | 0.00189161
[11 empty] | 313.6 | 0.003275435 | 0.00191237
[11 empty] | 313.4 | 0.003203715 | 0.001907095
[11 empty] | 313.2 | 0.00314923 | 0.001918075
[11 empty] | 313 | 0.003138705 | 0.00195966
[11 empty] | 312.8 | 0.003109445 | 0.001982465
[11 empty] | 312.6 | 0.003092925 | 0.001998055
[11 empty] | 312.4 | 0.003142935 | 0.001997615
[11 empty] | 312.2 | 0.003194515 | 0.001942015
[11 empty] | 312 | 0.003184055 | 0.00189739
[11 empty] | 311.8 | 0.00317353 | 0.00190767
[11 empty] | 311.6 | 0.003184175 | 0.00190406
[11 empty] | 311.4 | 0.003176845 | 0.00189844
[11 empty] | 311.2 | 0.003148805 | 0.00193443
[11 empty] | 311 | 0.003160485 | 0.002017465
[11 empty] | 310.8 | 0.003147035 | 0.00202483
[11 empty] | 310.6 | 0.00310485 | 0.00203097
[11 empty] | 310.4 | 0.0031099 | 0.002069495
[11 empty] | 310.2 | 0.003175625 | 0.00207522
[11 empty] | 310 | 0.003189785 | 0.00202666
[11 empty] | 309.8 | 0.00318654 | 0.002023135
[11 empty] | 309.6 | 0.00322562 | 0.002047975
[11 empty] | 309.4 | 0.003236165 | 0.00205345
[11 empty] | 309.2 | 0.003186015 | 0.00202525
[11 empty] | 309 | 0.00313858 | 0.002012025
[11 empty] | 308.8 | 0.00313477 | 0.002018805
[11 empty] | 308.6 | 0.003117925 | 0.002006085
[11 empty] | 308.4 | 0.003112905 | 0.002016155
[11 empty] | 308.2 | 0.00311775 | 0.002061095
[11 empty] | 308 | 0.00312451 | 0.002084445
[11 empty] | 307.8 | 0.003146465 | 0.002098535
[11 empty] | 307.6 | 0.003150555 | 0.00211856
[11 empty] | 307.4 | 0.003095075 | 0.002115655
[11 empty] | 307.2 | 0.003094445 | 0.0021266
[11 empty] | 307 | 0.003156405 | 0.002147875
[11 empty] | 306.8 | 0.00316502 | 0.00212286
[11 empty] | 306.6 | 0.003168065 | 0.002099075
[11 empty] | 306.4 | 0.00323558 | 0.002100925
[11 empty] | 306.2 | 0.00323354 | 0.00207344
[11 empty] | 306 | 0.003176665 | 0.002064215
[11 empty] | 305.8 | 0.00316884 | 0.00209213
[11 empty] | 305.6 | 0.00315699 | 0.002099685
[11 empty] | 305.4 | 0.003144225 | 0.002073385
[11 empty] | 305.2 | 0.003209125 | 0.002095535
[11 empty] | 305 | 0.00328424 | 0.002158625
[11 empty] | 304.8 | 0.003318835 | 0.00217963
[11 empty] | 304.6 | 0.00334417 | 0.00220499
[11 empty] | 304.4 | 0.00333801 | 0.00226562
[11 empty] | 304.2 | 0.003275465 | 0.002274725
[11 empty] | 304 | 0.00322292 | 0.00221378
[11 empty] | 303.8 | 0.003203475 | 0.002192165
[11 empty] | 303.6 | 0.00321151 | 0.002226225
[11 empty] | 303.4 | 0.003202265 | 0.00228529
[11 empty] | 303.2 | 0.00318752 | 0.002345975
[11 empty] | 303 | 0.003196835 | 0.002357175
[11 empty] | 302.8 | 0.003191765 | 0.00237015
[11 empty] | 302.6 | 0.003202105 | 0.002346905
[11 empty] | 302.4 | 0.00324717 | 0.00228186
[11 empty] | 302.2 | 0.003310995 | 0.00221692
[11 empty] | 302 | 0.00337922 | 0.00223395
[11 empty] | 301.8 | 0.003405275 | 0.002288255
[11 empty] | 301.6 | 0.00335132 | 0.002312475
[11 empty] | 301.4 | 0.00329995 | 0.002301125
[11 empty] | 301.2 | 0.00324336 | 0.00232441
[11 empty] | 301 | 0.003173845 | 0.00234017
[11 empty] | 300.8 | 0.003177865 | 0.00226448
[11 empty] | 300.6 | 0.003221475 | 0.002196935
[11 empty] | 300.4 | 0.00323753 | 0.002232625
[11 empty] | 300.2 | 0.00323788 | 0.00227206
[11 empty] | 300 | 0.00322564 | 0.00226252
[11 empty] | 299.8 | 0.003210755 | 0.00225439
[11 empty] | 299.6 | 0.003221295 | 0.002277165
[11 empty] | 299.4 | 0.00320456 | 0.002246585
[11 empty] | 299.2 | 0.003241005 | 0.002199915
[11 empty] | 299 | 0.003339875 | 0.00220763
[11 empty] | 298.8 | 0.00340246 | 0.00228382
[11 empty] | 298.6 | 0.00342366 | 0.00233664
[11 empty] | 298.4 | 0.00344956 | 0.00235279
[11 empty] | 298.2 | 0.003454275 | 0.00235291
[11 empty] | 298 | 0.003400965 | 0.0023039
[11 empty] | 297.8 | 0.003348415 | 0.00225223
[11 empty] | 297.6 | 0.003344525 | 0.002224015
[11 empty] | 297.4 | 0.00336415 | 0.002192255
[11 empty] | 297.2 | 0.00335195 | 0.00222734
[11 empty] | 297 | 0.003350375 | 0.002331055
[11 empty] | 296.8 | 0.0033364 | 0.0023531
[11 empty] | 296.6 | 0.003299935 | 0.002354045
[11 empty] | 296.4 | 0.003314895 | 0.00241496
[11 empty] | 296.2 | 0.00334622 | 0.002408575
[11 empty] | 296 | 0.003347595 | 0.00236243
[11 empty] | 295.8 | 0.003397555 | 0.00239773
[11 empty] | 295.6 | 0.003433045 | 0.00244799
[11 empty] | 295.4 | 0.003447085 | 0.002459085
[11 empty] | 295.2 | 0.00349661 | 0.002467305
[11 empty] | 295 | 0.00350557 | 0.00248216
[11 empty] | 294.8 | 0.00346968 | 0.002493545
[11 empty] | 294.6 | 0.00348952 | 0.00252708
[11 empty] | 294.4 | 0.0034827 | 0.002542435
[11 empty] | 294.2 | 0.00346596 | 0.00254307
[11 empty] | 294 | 0.00349203 | 0.002575815
[11 empty] | 293.8 | 0.003480605 | 0.00262236
[11 empty] | 293.6 | 0.00346898 | 0.002616275
[11 empty] | 293.4 | 0.003529965 | 0.00265447
[11 empty] | 293.2 | 0.003545695 | 0.0027235
[11 empty] | 293 | 0.00354677 | 0.002718645
[11 empty] | 292.8 | 0.00357835 | 0.00267316
[11 empty] | 292.6 | 0.00357436 | 0.00266994
[11 empty] | 292.4 | 0.003518235 | 0.00264645
[11 empty] | 292.2 | 0.00348587 | 0.00264063
[11 empty] | 292 | 0.003506065 | 0.002690325
[11 empty] | 291.8 | 0.00353935 | 0.002709055
[11 empty] | 291.6 | 0.0035739 | 0.002693135
[11 empty] | 291.4 | 0.003637995 | 0.002694345
[11 empty] | 291.2 | 0.003673585 | 0.002697375
[11 empty] | 291 | 0.003671385 | 0.00268
[11 empty] | 290.8 | 0.00369373 | 0.002690995
[11 empty] | 290.6 | 0.003699845 | 0.002768235
[11 empty] | 290.4 | 0.0036845 | 0.002812415
[11 empty] | 290.2 | 0.003709965 | 0.00283549
[11 empty] | 290 | 0.003733255 | 0.00286339
[11 empty] | 289.8 | 0.00372721 | 0.00286815
[11 empty] | 289.6 | 0.003756115 | 0.002880185
[11 empty] | 289.4 | 0.003769 | 0.00294976
[11 empty] | 289.2 | 0.003741225 | 0.00301398
[11 empty] | 289 | 0.003736195 | 0.003087105
[11 empty] | 288.8 | 0.003771255 | 0.00317882
[11 empty] | 288.6 | 0.003782065 | 0.003224135
[11 empty] | 288.4 | 0.003813835 | 0.00322675
[11 empty] | 288.2 | 0.00384283 | 0.003224545
[11 empty] | 288 | 0.00382028 | 0.00324095
[11 empty] | 287.8 | 0.003816605 | 0.003281175
[11 empty] | 287.6 | 0.003876735 | 0.003322775
[11 empty] | 287.4 | 0.003906565 | 0.003376765
[11 empty] | 287.2 | 0.003960935 | 0.00342497
[11 empty] | 287 | 0.004063935 | 0.00344158
[11 empty] | 286.8 | 0.00411086 | 0.00347599
[11 empty] | 286.6 | 0.00409964 | 0.00348619
[11 empty] | 286.4 | 0.004093445 | 0.003502745
[11 empty] | 286.2 | 0.00407019 | 0.003585045
[11 empty] | 286 | 0.00402802 | 0.003699605
[11 empty] | 285.8 | 0.00404617 | 0.00374019
[11 empty] | 285.6 | 0.004100525 | 0.003759135
[11 empty] | 285.4 | 0.004127385 | 0.003807105
[11 empty] | 285.2 | 0.0041684 | 0.003847625
[11 empty] | 285 | 0.00421948 | 0.003853185
[11 empty] | 284.8 | 0.004231505 | 0.003884125
[11 empty] | 284.6 | 0.004199585 | 0.00393387
[11 empty] | 284.4 | 0.004192865 | 0.003921345
[11 empty] | 284.2 | 0.004208595 | 0.00387606
[11 empty] | 284 | 0.00424544 | 0.00386345
[11 empty] | 283.8 | 0.00426251 | 0.003871695
[11 empty] | 283.6 | 0.004306385 | 0.003910725
[11 empty] | 283.4 | 0.00436913 | 0.003994625
[11 empty] | 283.2 | 0.00440601 | 0.00404204
[11 empty] | 283 | 0.004422295 | 0.004043475
[11 empty] | 282.8 | 0.004476825 | 0.00404821
[11 empty] | 282.6 | 0.004521515 | 0.00407115
[11 empty] | 282.4 | 0.00453341 | 0.00409983
[11 empty] | 282.2 | 0.004566945 | 0.0041293
[11 empty] | 282 | 0.00462222 | 0.004173325
[11 empty] | 281.8 | 0.004646785 | 0.00423549
[11 empty] | 281.6 | 0.00468296 | 0.004236405
[11 empty] | 281.4 | 0.00475526 | 0.00417278
[11 empty] | 281.2 | 0.004787895 | 0.004154855
[11 empty] | 281 | 0.004804175 | 0.0041761
[11 empty] | 280.8 | 0.00483956 | 0.00416718
[11 empty] | 280.6 | 0.00487861 | 0.004160365
[11 empty] | 280.4 | 0.00489592 | 0.004224595
[11 empty] | 280.2 | 0.00495118 | 0.004277025
[11 empty] | 280 | 0.0050176 | 0.00428085
[11 empty] | 279.8 | 0.00504025 | 0.00432334
[11 empty] | 279.6 | 0.00502615 | 0.00438783
[11 empty] | 279.4 | 0.0050353 | 0.004414005
[11 empty] | 279.2 | 0.0050553 | 0.004443905
[11 empty] | 279 | 0.00506395 | 0.004496405
[11 empty] | 278.8 | 0.00508585 | 0.004500375
[11 empty] | 278.6 | 0.0051387 | 0.00446905
[11 empty] | 278.4 | 0.0051763 | 0.00447323
[11 empty] | 278.2 | 0.0052107 | 0.004492235
[11 empty] | 278 | 0.0052676 | 0.004499925
[11 empty] | 277.8 | 0.00534565 | 0.0045208
[11 empty] | 277.6 | 0.0053635 | 0.004581835
[11 empty] | 277.4 | 0.0053698 | 0.004643075
[11 empty] | 277.2 | 0.00539135 | 0.00469202
[11 empty] | 277 | 0.0054177 | 0.00469601
[11 empty] | 276.8 | 0.00542805 | 0.004694495
[11 empty] | 276.6 | 0.0054874 | 0.00469752
[11 empty] | 276.4 | 0.0055792 | 0.004647165
[11 empty] | 276.2 | 0.00564545 | 0.004652245
[11 empty] | 276 | 0.0056705 | 0.00469984
[11 empty] | 275.8 | 0.00569005 | 0.004717985
[11 empty] | 275.6 | 0.0057178 | 0.004772685
[11 empty] | 275.4 | 0.0057096 | 0.004828105
[11 empty] | 275.2 | 0.00570415 | 0.004832165
[11 empty] | 275 | 0.0057484 | 0.00484475
[11 empty] | 274.8 | 0.00579545 | 0.004870195
[11 empty] | 274.6 | 0.0058317 | 0.00487734
[11 empty] | 274.4 | 0.00587035 | 0.004893185
[11 empty] | 274.2 | 0.00586545 | 0.00490208
[11 empty] | 274 | 0.00584445 | 0.00488641
[11 empty] | 273.8 | 0.00588625 | 0.004896385
[11 empty] | 273.6 | 0.0059197 | 0.004911875
[11 empty] | 273.4 | 0.0059682 | 0.004933605
[11 empty] | 273.2 | 0.00607205 | 0.00495696
[11 empty] | 273 | 0.00615025 | 0.00500685
[11 empty] | 272.8 | 0.00617975 | 0.00504265
[11 empty] | 272.6 | 0.00623995 | 0.00507175
[11 empty] | 272.4 | 0.00631305 | 0.00512275
[11 empty] | 272.2 | 0.0064121 | 0.0051221
[11 empty] | 272 | 0.00653465 | 0.00512365
[11 empty] | 271.8 | 0.00664515 | 0.00516985
[11 empty] | 271.6 | 0.0067437 | 0.00518705
[11 empty] | 271.4 | 0.00686735 | 0.00518415
[11 empty] | 271.2 | 0.00699415 | 0.0052606
[11 empty] | 271 | 0.00708735 | 0.00531475
[11 empty] | 270.8 | 0.0071873 | 0.00533575
[11 empty] | 270.6 | 0.0073091 | 0.00540145
[11 empty] | 270.4 | 0.0073804 | 0.0054387
[11 empty] | 270.2 | 0.0074278 | 0.00542825
[11 empty] | 270 | 0.00748775 | 0.00546965
[11 empty] | 269.8 | 0.0075328 | 0.00552425
[11 empty] | 269.6 | 0.0075892 | 0.00553915
[11 empty] | 269.4 | 0.0076021 | 0.0055653
[11 empty] | 269.2 | 0.0075559 | 0.0055738
[11 empty] | 269 | 0.00751425 | 0.0055342
[11 empty] | 268.8 | 0.00751435 | 0.00550745
[11 empty] | 268.6 | 0.0074767 | 0.0054792
[11 empty] | 268.4 | 0.00746855 | 0.00546195
[11 empty] | 268.2 | 0.00743235 | 0.00548325
[11 empty] | 268 | 0.0073905 | 0.00548485
[11 empty] | 267.8 | 0.00734705 | 0.0054835
[11 empty] | 267.6 | 0.0073222 | 0.0055056
[11 empty] | 267.4 | 0.0073257 | 0.0055143
[11 empty] | 267.2 | 0.0073522 | 0.0055095
[11 empty] | 267 | 0.0073904 | 0.00552805
[11 empty] | 266.8 | 0.00742635 | 0.0055582
[11 empty] | 266.6 | 0.0074294 | 0.00556815
[11 empty] | 266.4 | 0.0074496 | 0.00558035
[11 empty] | 266.2 | 0.00750765 | 0.0056205
[11 empty] | 266 | 0.0075522 | 0.00564885
[11 empty] | 265.8 | 0.00760355 | 0.0056524
[11 empty] | 265.6 | 0.00765605 | 0.005675
[11 empty] | 265.4 | 0.00767115 | 0.00570705
[11 empty] | 265.2 | 0.00771085 | 0.00570155
[11 empty] | 265 | 0.00779425 | 0.00571245
[11 empty] | 264.8 | 0.00786435 | 0.00572955
[11 empty] | 264.6 | 0.0079506 | 0.00573935
[11 empty] | 264.4 | 0.00806925 | 0.00577265
[11 empty] | 264.2 | 0.0081509 | 0.0058354
[11 empty] | 264 | 0.00819025 | 0.0058694
[11 empty] | 263.8 | 0.00819365 | 0.00588825
[11 empty] | 263.6 | 0.00819265 | 0.0059034
[11 empty] | 263.4 | 0.00820255 | 0.0059287
[11 empty] | 263.2 | 0.0082032 | 0.0059664
[11 empty] | 263 | 0.008209 | 0.00604805
[11 empty] | 262.8 | 0.0082587 | 0.0061324
[11 empty] | 262.6 | 0.008292 | 0.0062004
[11 empty] | 262.4 | 0.00828775 | 0.0062316
[11 empty] | 262.2 | 0.00831955 | 0.0062366
[11 empty] | 262 | 0.0083493 | 0.00622705
[11 empty] | 261.8 | 0.0083148 | 0.006205
[11 empty] | 261.6 | 0.00829965 | 0.0061947
[11 empty] | 261.4 | 0.00829425 | 0.0061866
[11 empty] | 261.2 | 0.0082336 | 0.00617685
[11 empty] | 261 | 0.0081733 | 0.0061644
[11 empty] | 260.8 | 0.00815955 | 0.0061578
[11 empty] | 260.6 | 0.00816645 | 0.00614425
[11 empty] | 260.4 | 0.00817695 | 0.00613775
[11 empty] | 260.2 | 0.00820625 | 0.0061325
[11 empty] | 260 | 0.00823565 | 0.00616505
[11 empty] | 259.8 | 0.008299 | 0.0062237
[11 empty] | 259.6 | 0.00830395 | 0.00626965
[11 empty] | 259.4 | 0.00824925 | 0.0063397
[11 empty] | 259.2 | 0.0082509 | 0.00646395
[11 empty] | 259 | 0.00826035 | 0.00656825
[11 empty] | 258.8 | 0.0082455 | 0.00661535
[11 empty] | 258.6 | 0.00830365 | 0.0066786
[11 empty] | 258.4 | 0.00837705 | 0.0067513
[11 empty] | 258.2 | 0.00837625 | 0.00677195
[11 empty] | 258 | 0.0083957 | 0.0067536
[11 empty] | 257.8 | 0.008412 | 0.00678305
[11 empty] | 257.6 | 0.00834895 | 0.0068311
[11 empty] | 257.4 | 0.0083183 | 0.00683615
[11 empty] | 257.2 | 0.0083289 | 0.00685325
[11 empty] | 257 | 0.0083492 | 0.00690005
[11 empty] | 256.8 | 0.00834755 | 0.00694615
[11 empty] | 256.6 | 0.00838575 | 0.0069847
[11 empty] | 256.4 | 0.0084533 | 0.0070345
[11 empty] | 256.2 | 0.00847705 | 0.0070886
[11 empty] | 256 | 0.00844735 | 0.007137
[11 empty] | 255.8 | 0.0084756 | 0.0071555
[11 empty] | 255.6 | 0.008502 | 0.0071729
[11 empty] | 255.4 | 0.0084753 | 0.0071797
[11 empty] | 255.2 | 0.00850665 | 0.00718335
[11 empty] | 255 | 0.00856355 | 0.0072315
[11 empty] | 254.8 | 0.00856955 | 0.0073054
[11 empty] | 254.6 | 0.0085904 | 0.00736485
[11 empty] | 254.4 | 0.00865545 | 0.0074538
[11 empty] | 254.2 | 0.0086857 | 0.007522
[11 empty] | 254 | 0.0086792 | 0.00754235
[11 empty] | 253.8 | 0.0086867 | 0.00756995
[11 empty] | 253.6 | 0.0086632 | 0.00762275
[11 empty] | 253.4 | 0.00860105 | 0.0076421
[11 empty] | 253.2 | 0.0085328 | 0.00765195
[11 empty] | 253 | 0.0084913 | 0.0076474
[11 empty] | 252.8 | 0.0084773 | 0.00763185
[11 empty] | 252.6 | 0.0084411 | 0.0076363
[11 empty] | 252.4 | 0.00838705 | 0.00767995
[11 empty] | 252.2 | 0.0084034 | 0.0077779
[11 empty] | 252 | 0.0084625 | 0.00790715
[11 empty] | 251.8 | 0.0084747 | 0.00800565
[11 empty] | 251.6 | 0.0085546 | 0.0080661
[11 empty] | 251.4 | 0.0086892 | 0.0081114
[11 empty] | 251.2 | 0.00877045 | 0.00813465
[11 empty] | 251 | 0.0087799 | 0.0081576
[11 empty] | 250.8 | 0.00877045 | 0.0082113
[11 empty] | 250.6 | 0.00879115 | 0.0082722
[11 empty] | 250.4 | 0.0088054 | 0.00832825
[11 empty] | 250.2 | 0.0087729 | 0.00837885
[11 empty] | 250 | 0.00878595 | 0.00841945
[11 empty] | 249.8 | 0.0088212 | 0.00847325
[11 empty] | 249.6 | 0.00876805 | 0.0085353
[11 empty] | 249.4 | 0.0087327 | 0.0085922
[11 empty] | 249.2 | 0.00876095 | 0.0086659
[11 empty] | 249 | 0.00875535 | 0.0087508
[11 empty] | 248.8 | 0.00876625 | 0.0088314
[11 empty] | 248.6 | 0.0088163 | 0.0089185
[11 empty] | 248.4 | 0.0088373 | 0.009018
[11 empty] | 248.2 | 0.00882805 | 0.0090824
[11 empty] | 248 | 0.0088352 | 0.0090876
[11 empty] | 247.8 | 0.00882375 | 0.00908535
[11 empty] | 247.6 | 0.00879235 | 0.00909285
[11 empty] | 247.4 | 0.0087651 | 0.0091029
[11 empty] | 247.2 | 0.008757 | 0.00912165
[11 empty] | 247 | 0.00879725 | 0.00922145
[11 empty] | 246.8 | 0.0088497 | 0.00935605
[11 empty] | 246.6 | 0.0088659 | 0.0094239
[11 empty] | 246.4 | 0.00889055 | 0.0094914
[11 empty] | 246.2 | 0.00891715 | 0.00960585
[11 empty] | 246 | 0.0088975 | 0.0096527
[11 empty] | 245.8 | 0.0088645 | 0.0096514
[11 empty] | 245.6 | 0.0088779 | 0.00971895
[11 empty] | 245.4 | 0.00889645 | 0.00983325
[11 empty] | 245.2 | 0.0089467 | 0.0098961
[11 empty] | 245 | 0.0089828 | 0.0099769
[11 empty] | 244.8 | 0.0089752 | 0.0100984
[11 empty] | 244.6 | 0.0089865 | 0.0102248
[11 empty] | 244.4 | 0.0089869 | 0.01026285
[11 empty] | 244.2 | 0.0089559 | 0.01031925
[11 empty] | 244 | 0.00892335 | 0.01042405
[11 empty] | 243.8 | 0.00892955 | 0.01048565
[11 empty] | 243.6 | 0.00894035 | 0.0105161
[11 empty] | 243.4 | 0.0089547 | 0.0106063
[11 empty] | 243.2 | 0.00893765 | 0.01070155
[11 empty] | 243 | 0.00896255 | 0.0107624
[11 empty] | 242.8 | 0.0090292 | 0.01086005
[11 empty] | 242.6 | 0.0090495 | 0.01096405
[11 empty] | 242.4 | 0.0090338 | 0.0110343
[11 empty] | 242.2 | 0.0090457 | 0.01114645
[11 empty] | 242 | 0.00908205 | 0.0112534
[11 empty] | 241.8 | 0.0090662 | 0.0113243
[11 empty] | 241.6 | 0.0090433 | 0.01143875
[11 empty] | 241.4 | 0.0090403 | 0.01155595
[11 empty] | 241.2 | 0.009029 | 0.0116339
[11 empty] | 241 | 0.0089599 | 0.01177695
[11 empty] | 240.8 | 0.0089277 | 0.01194755
[11 empty] | 240.6 | 0.00892285 | 0.0120571
[11 empty] | 240.4 | 0.00888445 | 0.0121976
[11 empty] | 240.2 | 0.00886415 | 0.0123728
[11 empty] | 240 | 0.0088813 | 0.0125096
[11 empty] | 239.8 | 0.00889995 | 0.0126179
[11 empty] | 239.6 | 0.00892765 | 0.01279785
[11 empty] | 239.4 | 0.0089871 | 0.0129927
[11 empty] | 239.2 | 0.00900085 | 0.0131493
[11 empty] | 239 | 0.00897075 | 0.01331905
[11 empty] | 238.8 | 0.00895135 | 0.0135154
[11 empty] | 238.6 | 0.00894505 | 0.01366355
[11 empty] | 238.4 | 0.00892975 | 0.01381885
[11 empty] | 238.2 | 0.0089547 | 0.0140016
[11 empty] | 238 | 0.00899355 | 0.014175
[11 empty] | 237.8 | 0.00896185 | 0.01432905
[11 empty] | 237.6 | 0.00892255 | 0.01451295
[11 empty] | 237.4 | 0.00890605 | 0.01467965
[11 empty] | 237.2 | 0.0088441 | 0.01481865
[11 empty] | 237 | 0.0088034 | 0.01498945
[11 empty] | 236.8 | 0.00883155 | 0.01520545
[11 empty] | 236.6 | 0.00887235 | 0.0153963
[11 empty] | 236.4 | 0.00889855 | 0.01556375
[11 empty] | 236.2 | 0.00895635 | 0.0157361
[11 empty] | 236 | 0.00902665 | 0.0159028
[11 empty] | 235.8 | 0.00904875 | 0.0160659
[11 empty] | 235.6 | 0.0090084 | 0.016242
[11 empty] | 235.4 | 0.00900165 | 0.0164457
[11 empty] | 235.2 | 0.0090761 | 0.01667765
[11 empty] | 235 | 0.0090865 | 0.01688515
[11 empty] | 234.8 | 0.00907345 | 0.0170796
[11 empty] | 234.6 | 0.0091089 | 0.01725505
[11 empty] | 234.4 | 0.00914865 | 0.01746075
[11 empty] | 234.2 | 0.0091257 | 0.0176679
[11 empty] | 234 | 0.0091583 | 0.01785075
[11 empty] | 233.8 | 0.0092914 | 0.01802725
[11 empty] | 233.6 | 0.00941935 | 0.0182131
[11 empty] | 233.4 | 0.0095289 | 0.0183889
[11 empty] | 233.2 | 0.00964055 | 0.01859705
[11 empty] | 233 | 0.0097195 | 0.01881185
[11 empty] | 232.8 | 0.00973265 | 0.0189529
[11 empty] | 232.6 | 0.0097168 | 0.01912485
[11 empty] | 232.4 | 0.0096793 | 0.01931635
[11 empty] | 232.2 | 0.0096554 | 0.01942605
[11 empty] | 232 | 0.0096883 | 0.01955655
[11 empty] | 231.8 | 0.0097358 | 0.0197909
[11 empty] | 231.6 | 0.00981275 | 0.0200007
[11 empty] | 231.4 | 0.0099969 | 0.0201442
[11 empty] | 231.2 | 0.01018925 | 0.02032765
[11 empty] | 231 | 0.010319 | 0.02052085
[11 empty] | 230.8 | 0.0104803 | 0.02062955
[11 empty] | 230.6 | 0.01064485 | 0.020746
[11 empty] | 230.4 | 0.0107109 | 0.0208727
[11 empty] | 230.2 | 0.0107749 | 0.02091625
[11 empty] | 230 | 0.010905 | 0.02097515
[11 empty] | 229.8 | 0.0110361 | 0.0211506
[11 empty] | 229.6 | 0.01114035 | 0.02130565
[11 empty] | 229.4 | 0.01129915 | 0.0214272
[11 empty] | 229.2 | 0.0115361 | 0.02158145
[11 empty] | 229 | 0.01175675 | 0.0217309
[11 empty] | 228.8 | 0.0119759 | 0.02183275
[11 empty] | 228.6 | 0.0122547 | 0.02190285
[11 empty] | 228.4 | 0.01253215 | 0.0219814
[11 empty] | 228.2 | 0.0127728 | 0.02209955
[11 empty] | 228 | 0.01301185 | 0.02213715
[11 empty] | 227.8 | 0.01326675 | 0.0221511
[11 empty] | 227.6 | 0.0135235 | 0.0222607
[11 empty] | 227.4 | 0.0137925 | 0.02237445
[11 empty] | 227.2 | 0.0140123 | 0.022418
[11 empty] | 227 | 0.01425815 | 0.0224571
[11 empty] | 226.8 | 0.01457215 | 0.022446
[11 empty] | 226.6 | 0.01490885 | 0.02235185
[11 empty] | 226.4 | 0.0152387 | 0.0222877
[11 empty] | 226.2 | 0.0156436 | 0.0222845
[11 empty] | 226 | 0.01608425 | 0.02229865
[11 empty] | 225.8 | 0.0164576 | 0.02234365
[11 empty] | 225.6 | 0.01686475 | 0.0223825
[11 empty] | 225.4 | 0.01730475 | 0.02236705
[11 empty] | 225.2 | 0.01771245 | 0.0223235
[11 empty] | 225 | 0.018176 | 0.02232885
[11 empty] | 224.8 | 0.0187549 | 0.02232905
[11 empty] | 224.6 | 0.01929125 | 0.02230065
[11 empty] | 224.4 | 0.0197952 | 0.0223175
[11 empty] | 224.2 | 0.02037905 | 0.0223923
[11 empty] | 224 | 0.0209301 | 0.0224472
[11 empty] | 223.8 | 0.0214068 | 0.02246565
[11 empty] | 223.6 | 0.0219411 | 0.0224779
[11 empty] | 223.4 | 0.02256635 | 0.02247855
[11 empty] | 223.2 | 0.02311315 | 0.02240555
[11 empty] | 223 | 0.02361355 | 0.0223151
[11 empty] | 222.8 | 0.02420705 | 0.0222816
[11 empty] | 222.6 | 0.0248245 | 0.02226475
[11 empty] | 222.4 | 0.0254091 | 0.02227195
[11 empty] | 222.2 | 0.02607715 | 0.02228825
[11 empty] | 222 | 0.02684765 | 0.0222139
[11 empty] | 221.8 | 0.0276081 | 0.0220807
[11 empty] | 221.6 | 0.0283795 | 0.0219948
[11 empty] | 221.4 | 0.0291378 | 0.0219053
[11 empty] | 221.2 | 0.0298785 | 0.0218325
[11 empty] | 221 | 0.0306083 | 0.02181685
[11 empty] | 220.8 | 0.03134235 | 0.0218649
[11 empty] | 220.6 | 0.0320936 | 0.02191245
[11 empty] | 220.4 | 0.032895 | 0.0218307
[11 empty] | 220.2 | 0.0337475 | 0.0217335
[11 empty] | 220 | 0.0346784 | 0.0217444
[11 empty] | 219.8 | 0.03573685 | 0.0216569
[11 empty] | 219.6 | 0.03682735 | 0.0215063
[11 empty] | 219.4 | 0.03800305 | 0.021503
[11 empty] | 219.2 | 0.0393146 | 0.02150685
[11 empty] | 219 | 0.0406005 | 0.0214145
[11 empty] | 218.8 | 0.0418082 | 0.02137995
[11 empty] | 218.6 | 0.04307535 | 0.0214244
[11 empty] | 218.4 | 0.04441775 | 0.02144755
[11 empty] | 218.2 | 0.04575575 | 0.02150045
[11 empty] | 218 | 0.04716305 | 0.02162955
[11 empty] | 217.8 | 0.04861785 | 0.02168465
[11 empty] | 217.6 | 0.050154 | 0.0216219
[11 empty] | 217.4 | 0.051692 | 0.0215481
[11 empty] | 217.2 | 0.053337 | 0.02151465
[11 empty] | 217 | 0.0550535 | 0.0214323
[11 empty] | 216.8 | 0.0567915 | 0.02140005
[11 empty] | 216.6 | 0.0586455 | 0.0215042
[11 empty] | 216.4 | 0.0605735 | 0.02165185
[11 empty] | 216.2 | 0.062455 | 0.02177115
[11 empty] | 216 | 0.06445 | 0.02189685
[11 empty] | 215.8 | 0.066603 | 0.0220791
[11 empty] | 215.6 | 0.0688035 | 0.02227815
[11 empty] | 215.4 | 0.0711435 | 0.02239775
[11 empty] | 215.2 | 0.073604 | 0.0224298
[11 empty] | 215 | 0.076166 | 0.02251805
[11 empty] | 214.8 | 0.078733 | 0.022715
[11 empty] | 214.6 | 0.0812805 | 0.02286425
[11 empty] | 214.4 | 0.0840295 | 0.0230447
[11 empty] | 214.2 | 0.0869795 | 0.02326765
[11 empty] | 214 | 0.089895 | 0.02344065
[11 empty] | 213.8 | 0.0929945 | 0.0236027
[11 empty] | 213.6 | 0.096286 | 0.02379855
[11 empty] | 213.4 | 0.099445 | 0.0240421
[11 empty] | 213.2 | 0.1027125 | 0.0242779
[11 empty] | 213 | 0.106234 | 0.0244771
[11 empty] | 212.8 | 0.1097855 | 0.02473815
[11 empty] | 212.6 | 0.1134625 | 0.02499205
[11 empty] | 212.4 | 0.117346 | 0.02516785
[11 empty] | 212.2 | 0.1212905 | 0.0254342
[11 empty] | 212 | 0.1252245 | 0.02587425
[11 empty] | 211.8 | 0.1293405 | 0.02625435
[11 empty] | 211.6 | 0.1336065 | 0.02660925
[11 empty] | 211.4 | 0.137938 | 0.0270582
[11 empty] | 211.2 | 0.142428 | 0.027588
[11 empty] | 211 | 0.1471775 | 0.0280453
[11 empty] | 210.8 | 0.152027 | 0.0283442
[11 empty] | 210.6 | 0.1569605 | 0.0287074
[11 empty] | 210.4 | 0.162157 | 0.0291147
[11 empty] | 210.2 | 0.167414 | 0.02944675
[11 empty] | 210 | 0.172667 | 0.02983515
[11 empty] | 209.8 | 0.1780845 | 0.03047735
[11 empty] | 209.6 | 0.183764 | 0.03115405
[11 empty] | 209.4 | 0.189546 | 0.0317816
[11 empty] | 209.2 | 0.1954585 | 0.03247715
[11 empty] | 209 | 0.2016465 | 0.0331508
[11 empty] | 208.8 | 0.208105 | 0.0336504
[11 empty] | 208.6 | 0.214536 | 0.03425235
[11 empty] | 208.4 | 0.220852 | 0.0351383
[11 empty] | 208.2 | 0.227521 | 0.03600745
[11 empty] | 208 | 0.2343045 | 0.0369594
[11 empty] | 207.8 | 0.2408785 | 0.03815295
[11 empty] | 207.6 | 0.2477535 | 0.03919115
[11 empty] | 207.4 | 0.2551195 | 0.03989035
[11 empty] | 207.2 | 0.262574 | 0.04067845
[11 empty] | 207 | 0.2700855 | 0.0416242
[11 empty] | 206.8 | 0.2778265 | 0.0425355
[11 empty] | 206.6 | 0.285607 | 0.0435491
[11 empty] | 206.4 | 0.2934725 | 0.04476065
[11 empty] | 206.2 | 0.30122 | 0.0460561
[11 empty] | 206 | 0.308763 | 0.04735295
[11 empty] | 205.8 | 0.316356 | 0.04853765
[11 empty] | 205.6 | 0.323335 | 0.04978155
[11 empty] | 205.4 | 0.3297035 | 0.0512685
[11 empty] | 205.2 | 0.3362805 | 0.052575
[11 empty] | 205 | 0.3427895 | 0.0535825
[11 empty] | 204.8 | 0.348346 | 0.054684
[11 empty] | 204.6 | 0.353564 | 0.0556495
[11 empty] | 204.4 | 0.359095 | 0.0562545
[11 empty] | 204.2 | 0.3636805 | 0.057068
[11 empty] | 204 | 0.3673835 | 0.058212
[11 empty] | 203.8 | 0.3704175 | 0.0591415 | 83.30037
[11 empty] | 203.6 | 0.371943 | 0.060387
[11 empty] | 203.4 | 0.371619 | 0.062059
[11 empty] | 203.2 | 0.369062 | 0.063014
[11 empty] | 203 | 0.364434 | 0.063352
[11 empty] | 202.8 | 0.358351 | 0.06379
[11 empty] | 202.6 | 0.3504995 | 0.0636795
[11 empty] | 202.4 | 0.340413 | 0.062811
[11 empty] | 202.2 | 0.327963 | 0.062186
[11 empty] | 202 | 0.313314 | 0.0615935
[11 empty] | 201.8 | 0.296642 | 0.060444
[11 empty] | 201.6 | 0.2781935 | 0.0596705
[11 empty] | 201.4 | 0.257814 | 0.0590455
[11 empty] | 201.2 | 0.2362005 | 0.057216
[11 empty] | 201 | 0.213824 | 0.054398
[11 empty] | 200.8 | 0.1911715 | 0.051516
[11 empty] | 200.6 | 0.169118 | 0.0481812
[11 empty] | 200.4 | 0.1473135 | 0.04428535
[11 empty] | 200.2 | 0.1305375 | 0.04173465
[11 empty] | 200 | 0.11847 | 0.0403658