## Data Sets
Filename (Raw Data) | Filename (Processed Data) | Substrate | Surface Treatment | Dry Film Lubricant | Baking | Test Surface Average Roughness, Ra (nm) | Dry Film Lubricant on Ball | Ball Diameter (inches) | Test Type | Environment | Peak Hertz Contact Pressure (MPa)
Raw_200609_002 | 200609_002_processed | Nitronic 60 | None | MS 200-1 | None | 220 | None | 0.1875 | Reciprocating | Ambient | 2000
Raw_200609_001 | 200609_001_processed | Nitronic 60 | None | MS 200-1 | None | 220 | None | 0.1875 | Reciprocating | Ambient | 2000
Raw_200604_001 | 200604_001_processed | Nitronic 60 | None | MS 200-1 | None | 220 | MoS2 | 0.1875 | Reciprocating | Ambient | 500
Raw_200603_001 | 200603_001_processed | Nitronic 60 | None | MS 200-1 | None | 220 | MoS2 | 0.1875 | Reciprocating | Ambient | 500
Raw_200701_001 | N/A | 440C | None | i-Kote | None | 250 | None | 0.1875 | Unidirectional | Ambient | 1100
Raw_200624_001 | N/A | 440C | None | i-Kote | None | 250 | None | 0.1875 | Unidirectional | Ambient | 1100
Raw_200630_001 | N/A | 440C | None | i-Kote | None | 250 | None | 0.1875 | Unidirectional | Nitrogen | 1100
Raw_200623_001 | N/A | 440C | None | i-Kote | None | 250 | None | 0.1875 | Unidirectional | Nitrogen | 1100
Raw_200528_001 | 200528_001_processed | 440C | None | MS 200-1 | Vac Baked 150C | 440 | MoS2 | 0.1875 | Reciprocating | Nitrogen | 500
Raw_200409_001 | 200409_001_processed | 440C | None | MS 200-1 | Vac Baked 150C | 440 | MoS2 | 0.1875 | Reciprocating | Nitrogen | 500
Raw_191216_004 | N/A | 440C | None | MS 200-1 | Vac Baked 150C | 440 | None | 0.375 | Unidirectional | Nitrogen | 300
Raw_191216_003 | N/A | 440C | None | MS 200-1 | Vac Baked 150C | 440 | None | 0.375 | Unidirectional | Nitrogen | 300
Raw_191108_005 | N/A | 440C | None | MS 200-1 | None | 440 | None | 0.375 | Unidirectional | Ambient | 300
Raw_191108_001 | N/A | 440C | None | MS 200-1 | None | 440 | None | 0.375 | Unidirectional | Ambient | 300
Raw_201006_002 | N/A | Ti-6Al-4V | None | i-Kote | None | 470 | None | 0.375 | Unidirectional | Ambient | 300
Raw_201006_001 | N/A | Ti-6Al-4V | None | i-Kote | None | 470 | None | 0.375 | Unidirectional | Ambient | 300
Raw_200922_001 | N/A | Ti-6Al-4V | None | i-Kote | None | 470 | None | 0.375 | Unidirectional | Nitrogen | 300
Raw_200915_001 | N/A | Ti-6Al-4V | None | i-Kote | None | 470 | None | 0.375 | Unidirectional | Nitrogen | 300
Raw_200305_001 | 200305_001_processed | Ti-6Al-4V | Danco Type 2 | MS 200-1 | None | 480 | MoS2 | 0.1875 | Reciprocating | Ambient | 500
Raw_200304_001 | 200304_001_processed | Ti-6Al-4V | Danco Type 2 | MS 200-1 | None | 480 | MoS2 | 0.1875 | Reciprocating | Ambient | 500
Raw_200303_001 | 200303_001_processed | Ti-6Al-4V | Danco Type 2 | MS 200-1 | None | 480 | MoS2 | 0.1875 | Reciprocating | Ambient | 800
Raw_200302_001 | 200302_001_processed | Ti-6Al-4V | Danco Type 2 | MS 200-1 | None | 480 | MoS2 | 0.1875 | Reciprocating | Ambient | 800
Raw_200229_001 | 200229_001_processed | Ti-6Al-4V | Danco Type 2 | MS 200-1 | None | 480 | MoS2 | 0.1875 | Reciprocating | Ambient | 1100
Raw_200228_002 | 200228_002_processed | Ti-6Al-4V | Danco Type 2 | MS 200-1 | None | 480 | MoS2 | 0.1875 | Reciprocating | Ambient | 1100
Raw_200226_002 | 200226_002_processed | Ti-6Al-4V | Danco Type 2 | MS 200-1 | None | 480 | None | 0.1875 | Reciprocating | Ambient | 800
Raw_200225_001 | 200225_001_processed | Ti-6Al-4V | Danco Type 2 | MS 200-1 | None | 480 | None | 0.1875 | Reciprocating | Ambient | 500
Raw_200224_001 | 200224_001_processed | Ti-6Al-4V | Danco Type 2 | MS 200-1 | None | 480 | None | 0.1875 | Reciprocating | Ambient | 800
Raw_200221_001 | 200221_001_processed | Ti-6Al-4V | Danco Type 2 | MS 200-1 | None | 480 | None | 0.1875 | Reciprocating | Ambient | 500
Raw_200210_008 | 200210_008_processed | Ti-6Al-4V | Danco Type 2 | None | None | 430 | MoS2 | 0.1875 | Reciprocating | Ambient | 2000
Raw_200210_007 | 200210_007_processed | Ti-6Al-4V | Danco Type 2 | None | None | 430 | MoS2 | 0.1875 | Reciprocating | Ambient | 2000
Raw_200210_006 | 200210_006_processed | Ti-6Al-4V | Danco Type 2 | None | None | 430 | MoS2 | 0.1875 | Reciprocating | Ambient | 1100
Raw_200210_005 | 200210_005_processed | Ti-6Al-4V | Danco Type 2 | None | None | 430 | MoS2 | 0.1875 | Reciprocating | Ambient | 1100
Raw_200210_004 | 200210_004_processed | Ti-6Al-4V | Danco Type 2 | None | None | 430 | MoS2 | 0.1875 | Reciprocating | Ambient | 800
Raw_200210_003 | 200210_003_processed | Ti-6Al-4V | Danco Type 2 | None | None | 430 | MoS2 | 0.1875 | Reciprocating | Ambient | 800
Raw_200210_002 | 200210_002_processed | Ti-6Al-4V | Danco Type 2 | None | None | 430 | MoS2 | 0.1875 | Reciprocating | Ambient | 500
Raw_200210_001 | 200210_001_processed | Ti-6Al-4V | Danco Type 2 | None | None | 430 | MoS2 | 0.1875 | Reciprocating | Ambient | 500
Raw_200206_008 | 200206_008_processed | Ti-6Al-4V | Danco Type 2 | None | None | 430 | None | 0.1875 | Reciprocating | Ambient | 2000
Raw_200206_007 | 200206_007_processed | Ti-6Al-4V | Danco Type 2 | None | None | 430 | None | 0.1875 | Reciprocating | Ambient | 2000
Raw_200206_006 | 200206_006_processed | Ti-6Al-4V | Danco Type 2 | None | None | 430 | None | 0.1875 | Reciprocating | Ambient | 1100
Raw_200206_005 | 200206_005_processed | Ti-6Al-4V | Danco Type 2 | None | None | 430 | None | 0.1875 | Reciprocating | Ambient | 1100
Raw_200206_004 | 200206_004_processed | Ti-6Al-4V | Danco Type 2 | None | None | 430 | None | 0.1875 | Reciprocating | Ambient | 800
Raw_200206_003 | 200206_003_processed | Ti-6Al-4V | Danco Type 2 | None | None | 430 | None | 0.1875 | Reciprocating | Ambient | 800
Raw_200206_002 | 200206_002_processed | Ti-6Al-4V | Danco Type 2 | None | None | 430 | None | 0.1875 | Reciprocating | Ambient | 500
Raw_200206_001 | 200206_001_processed | Ti-6Al-4V | Danco Type 2 | None | None | 430 | None | 0.1875 | Reciprocating | Ambient | 500
Raw_200113_012 | 200113_012_processed | Ti-6Al-4V | Tiodize Type II | None | None | 570 | None | 0.1875 | Reciprocating | Ambient | 2000
Raw_200113_011 | 200113_011_processed | Ti-6Al-4V | Tiodize Type II | None | None | 570 | None | 0.1875 | Reciprocating | Ambient | 2000
Raw_200113_010 | 200113_010_processed | Ti-6Al-4V | Tiodize Type II | None | None | 570 | None | 0.1875 | Reciprocating | Ambient | 800
Raw_200113_009 | 200113_009_processed | Ti-6Al-4V | Tiodize Type II | None | None | 570 | None | 0.1875 | Reciprocating | Ambient | 800
Raw_200113_008 | 200113_008_processed | Ti-6Al-4V | Tiodize Type II | None | None | 570 | None | 0.1875 | Reciprocating | Ambient | 500
Raw_200113_007 | 200113_007_processed | Ti-6Al-4V | Tiodize Type II | None | None | 570 | None | 0.1875 | Reciprocating | Ambient | 500
Raw_200113_006 | 200113_006_processed | Ti-6Al-4V | Tiodize Type II | None | None | 570 | MoS2 | 0.1875 | Reciprocating | Ambient | 2000
Raw_200113_005 | 200113_005_processed | Ti-6Al-4V | Tiodize Type II | None | None | 570 | MoS2 | 0.1875 | Reciprocating | Ambient | 2000
Raw_200113_004 | 200113_004_processed | Ti-6Al-4V | Tiodize Type II | None | None | 570 | MoS2 | 0.1875 | Reciprocating | Ambient | 800
Raw_200113_003 | 200113_003_processed | Ti-6Al-4V | Tiodize Type II | None | None | 570 | MoS2 | 0.1875 | Reciprocating | Ambient | 800
Raw_200113_002 | 200113_002_processed | Ti-6Al-4V | Tiodize Type II | None | None | 570 | MoS2 | 0.1875 | Reciprocating | Ambient | 500
Raw_200113_001 | 200113_001_processed | Ti-6Al-4V | Tiodize Type II | None | None | 570 | MoS2 | 0.1875 | Reciprocating | Ambient | 500
Raw_200219_004 | 200219_004_processed | Ti-6Al-4V | Tiodize Type IV | None | None | 440 | MoS2 | 0.1875 | Reciprocating | Ambient | 500
Raw_200219_003 | 200219_003_processed | Ti-6Al-4V | Tiodize Type IV | None | None | 440 | MoS2 | 0.1875 | Reciprocating | Ambient | 500
Raw_200219_002 | 200219_002_processed | Ti-6Al-4V | Tiodize Type IV | None | None | 440 | MoS2 | 0.1875 | Reciprocating | Ambient | 800
Raw_200219_001 | 200219_001_processed | Ti-6Al-4V | Tiodize Type IV | None | None | 440 | MoS2 | 0.1875 | Reciprocating | Ambient | 800
Raw_200217_004 | 200217_004_processed | Ti-6Al-4V | Tiodize Type IV | None | None | 440 | MoS2 | 0.1875 | Reciprocating | Ambient | 1100
Raw_200217_003 | 200217_003_processed | Ti-6Al-4V | Tiodize Type IV | None | None | 440 | MoS2 | 0.1875 | Reciprocating | Ambient | 1100
Raw_200217_002 | 200217_002_processed | Ti-6Al-4V | Tiodize Type IV | None | None | 440 | MoS2 | 0.1875 | Reciprocating | Ambient | 2000
Raw_200217_001 | 200217_001_processed | Ti-6Al-4V | Tiodize Type IV | None | None | 440 | MoS2 | 0.1875 | Reciprocating | Ambient | 2000
Raw_200214_004 | 200214_004_processed | Ti-6Al-4V | Tiodize Type IV | None | None | 440 | None | 0.1875 | Reciprocating | Ambient | 2000
Raw_200214_003 | 200214_003_processed | Ti-6Al-4V | Tiodize Type IV | None | None | 440 | None | 0.1875 | Reciprocating | Ambient | 2000
Raw_200214_002 | 200214_002_processed | Ti-6Al-4V | Tiodize Type IV | None | None | 440 | None | 0.1875 | Reciprocating | Ambient | 1100
Raw_200214_001 | 200214_001_processed | Ti-6Al-4V | Tiodize Type IV | None | None | 440 | None | 0.1875 | Reciprocating | Ambient | 1100
Raw_200212_003 | 200212_003_processed | Ti-6Al-4V | Tiodize Type IV | None | None | 440 | None | 0.1875 | Reciprocating | Ambient | 800
Raw_200212_002 | 200212_002_processed | Ti-6Al-4V | Tiodize Type IV | None | None | 440 | None | 0.1875 | Reciprocating | Ambient | 800
Raw_200212_001 | 200212_001_processed | Ti-6Al-4V | Tiodize Type IV | None | None | 440 | None | 0.1875 | Reciprocating | Ambient | 500
Raw_200211_001 | 200211_001_processed | Ti-6Al-4V | Tiodize Type IV | None | None | 440 | None | 0.1875 | Reciprocating | Ambient | 500
Raw_200109_010 | 200109_010_processed | Ti-6Al-4V | None | None | None | 130 | MoS2 | 0.1875 | Reciprocating | Ambient | 2000
Raw_200109_009 | 200109_009_processed | Ti-6Al-4V | None | None | None | 130 | MoS2 | 0.1875 | Reciprocating | Ambient | 2000
Raw_200109_008 | 200109_008_processed | Ti-6Al-4V | None | None | None | 130 | MoS2 | 0.1875 | Reciprocating | Ambient | 2000
Raw_200109_007 | 200109_007_processed | Ti-6Al-4V | None | None | None | 130 | MoS2 | 0.1875 | Reciprocating | Ambient | 500
Raw_200109_006 | 200109_006_processed | Ti-6Al-4V | None | None | None | 130 | MoS2 | 0.1875 | Reciprocating | Ambient | 500
Raw_200109_005 | 200109_005_processed | Ti-6Al-4V | None | None | None | 130 | None | 0.1875 | Reciprocating | Ambient | 2000
Raw_200109_004 | 200109_004_processed | Ti-6Al-4V | None | None | None | 130 | None | 0.1875 | Reciprocating | Ambient | 2000
Raw_200109_003 | 200109_003_processed | Ti-6Al-4V | None | None | None | 130 | None | 0.1875 | Reciprocating | Ambient | 2000
Raw_200109_002 | 200109_002_processed | Ti-6Al-4V | None | None | None | 130 | None | 0.1875 | Reciprocating | Ambient | 500
Raw_200109_001 | 200109_001_processed | Ti-6Al-4V | None | None | None | 130 | None | 0.1875 | Reciprocating | Ambient | 500
Raw_200107_008 | 200107_008_processed | Ti-6Al-4V | None | MS 200-1 | None | 500 | MoS2 | 0.1875 | Reciprocating | Ambient | 2000
Raw_200107_007 | 200107_007_processed | Ti-6Al-4V | None | MS 200-1 | None | 500 | MoS2 | 0.1875 | Reciprocating | Ambient | 2000
Raw_200107_006 | 200107_006_processed | Ti-6Al-4V | None | MS 200-1 | None | 500 | MoS2 | 0.1875 | Reciprocating | Ambient | 1100
Raw_200107_005 | 200107_005_processed | Ti-6Al-4V | None | MS 200-1 | None | 500 | MoS2 | 0.1875 | Reciprocating | Ambient | 1100
Raw_200107_004 | 200107_004_processed | Ti-6Al-4V | None | MS 200-1 | None | 500 | MoS2 | 0.1875 | Reciprocating | Ambient | 800
Raw_200107_003 | 200107_003_processed | Ti-6Al-4V | None | MS 200-1 | None | 500 | MoS2 | 0.1875 | Reciprocating | Ambient | 800
Raw_200107_002 | 200107_002_processed | Ti-6Al-4V | None | MS 200-1 | None | 500 | MoS2 | 0.1875 | Reciprocating | Ambient | 500
Raw_200107_001 | 200107_001_processed | Ti-6Al-4V | None | MS 200-1 | None | 500 | MoS2 | 0.1875 | Reciprocating | Ambient | 500
Raw_191227_010 | 191227_010_processed | Ti-6Al-4V | None | MS 200-1 | None | 500 | None | 0.375 | Reciprocating | Ambient | 2000
Raw_191227_009 | 191227_009_processed | Ti-6Al-4V | None | MS 200-1 | None | 500 | None | 0.375 | Reciprocating | Ambient | 2000
Raw_191227_008 | 191227_008_processed | Ti-6Al-4V | None | MS 200-1 | None | 500 | None | 0.375 | Reciprocating | Ambient | 1100
Raw_191227_007 | 191227_007_processed | Ti-6Al-4V | None | MS 200-1 | None | 500 | None | 0.375 | Reciprocating | Ambient | 1100
Raw_191227_006 | 191227_006_processed | Ti-6Al-4V | None | MS 200-1 | None | 500 | None | 0.375 | Reciprocating | Ambient | 800
Raw_191227_005 | 191227_005_processed | Ti-6Al-4V | None | MS 200-1 | None | 500 | None | 0.375 | Reciprocating | Ambient | 800
Raw_191227_004 | 191227_004_processed | Ti-6Al-4V | None | MS 200-1 | None | 500 | None | 0.375 | Reciprocating | Ambient | 500
Raw_191227_003 | 191227_003_processed | Ti-6Al-4V | None | MS 200-1 | None | 500 | None | 0.375 | Reciprocating | Ambient | 500
Raw_191227_002 | 191227_002_processed | Ti-6Al-4V | None | MS 200-1 | None | 500 | None | 0.375 | Reciprocating | Ambient | 300
Raw_191227_001 | 191227_001_processed | Ti-6Al-4V | None | MS 200-1 | None | 500 | None | 0.375 | Reciprocating | Ambient | 300
Raw_191223_010 | 191223_010_processed | Ti-6Al-4V | None | MS 200-1 | None | 500 | None | 0.375 | Reciprocating | Ambient | 2000
Raw_191223_009 | 191223_009_processed | Ti-6Al-4V | None | MS 200-1 | None | 500 | None | 0.375 | Reciprocating | Ambient | 2000
Raw_191223_008 | 191223_008_processed | Ti-6Al-4V | None | MS 200-1 | None | 500 | None | 0.375 | Reciprocating | Ambient | 1100
Raw_191223_007 | 191223_007_processed | Ti-6Al-4V | None | MS 200-1 | None | 500 | None | 0.375 | Reciprocating | Ambient | 1100
Raw_191223_006 | 191223_006_processed | Ti-6Al-4V | None | MS 200-1 | None | 500 | None | 0.375 | Reciprocating | Ambient | 800
Raw_191223_005 | 191223_005_processed | Ti-6Al-4V | None | MS 200-1 | None | 500 | None | 0.375 | Reciprocating | Ambient | 800
Raw_191223_004 | 191223_004_processed | Ti-6Al-4V | None | MS 200-1 | None | 500 | None | 0.375 | Reciprocating | Ambient | 500
Raw_191223_003 | 191223_003_processed | Ti-6Al-4V | None | MS 200-1 | None | 500 | None | 0.375 | Reciprocating | Ambient | 500
Raw_191223_002 | 191223_002_processed | Ti-6Al-4V | None | MS 200-1 | None | 500 | None | 0.375 | Reciprocating | Ambient | 300
Raw_191223_001 | 191223_001_processed | Ti-6Al-4V | None | MS 200-1 | None | 500 | None | 0.375 | Reciprocating | Ambient | 300
Raw_200130_008 | 200130_008_processed | Ti-6Al-4V | Nitriding | None | None | 170 | MoS2 | 0.1875 | Reciprocating | Ambient | 2000
Raw_200130_007 | 200130_007_processed | Ti-6Al-4V | Nitriding | None | None | 170 | MoS2 | 0.1875 | Reciprocating | Ambient | 2000
Raw_200130_006 | 200130_006_processed | Ti-6Al-4V | Nitriding | None | None | 170 | MoS2 | 0.1875 | Reciprocating | Ambient | 1100
Raw_200130_005 | 200130_005_processed | Ti-6Al-4V | Nitriding | None | None | 170 | MoS2 | 0.1875 | Reciprocating | Ambient | 1100
Raw_200130_004 | 200130_004_processed | Ti-6Al-4V | Nitriding | None | None | 170 | MoS2 | 0.1875 | Reciprocating | Ambient | 800
Raw_200130_003 | 200130_003_processed | Ti-6Al-4V | Nitriding | None | None | 170 | MoS2 | 0.1875 | Reciprocating | Ambient | 800
Raw_200130_002 | 200130_002_processed | Ti-6Al-4V | Nitriding | None | None | 170 | MoS2 | 0.1875 | Reciprocating | Ambient | 500
Raw_200130_001 | 200130_001_processed | Ti-6Al-4V | Nitriding | None | None | 170 | MoS2 | 0.1875 | Reciprocating | Ambient | 500
Raw_200128_008 | 200128_008_processed | Ti-6Al-4V | Nitriding | None | None | 170 | None | 0.1875 | Reciprocating | Ambient | 2000
Raw_200128_007 | 200128_007_processed | Ti-6Al-4V | Nitriding | None | None | 170 | None | 0.1875 | Reciprocating | Ambient | 2000
Raw_200128_006 | 200128_006_processed | Ti-6Al-4V | Nitriding | None | None | 170 | None | 0.1875 | Reciprocating | Ambient | 1100
Raw_200128_005 | 200128_005_processed | Ti-6Al-4V | Nitriding | None | None | 170 | None | 0.1875 | Reciprocating | Ambient | 1100
Raw_200128_004 | 200128_004_processed | Ti-6Al-4V | Nitriding | None | None | 170 | None | 0.1875 | Reciprocating | Ambient | 800
Raw_200128_003 | 200128_003_processed | Ti-6Al-4V | Nitriding | None | None | 170 | None | 0.1875 | Reciprocating | Ambient | 800
Raw_200128_002 | 200128_002_processed | Ti-6Al-4V | Nitriding | None | None | 170 | None | 0.1875 | Reciprocating | Ambient | 500
Raw_200128_001 | 200128_001_processed | Ti-6Al-4V | Nitriding | None | None | 170 | None | 0.1875 | Reciprocating | Ambient | 500
Raw_200117_007 | 200117_007_processed | Ti-6Al-4V | Nitriding | None | None | 170 | None | 0.1875 | Reciprocating | Ambient | 2000
Raw_200117_006 | 200117_006_processed | Ti-6Al-4V | Nitriding | None | None | 170 | None | 0.1875 | Reciprocating | Ambient | 2000
Raw_200117_005 | 200117_005_processed | Ti-6Al-4V | Nitriding | None | None | 170 | None | 0.1875 | Reciprocating | Ambient | 2000
Raw_200117_004 | 200117_004_processed | Ti-6Al-4V | Nitriding | None | None | 170 | None | 0.1875 | Reciprocating | Ambient | 800
Raw_200117_003 | 200117_003_processed | Ti-6Al-4V | Nitriding | None | None | 170 | None | 0.1875 | Reciprocating | Ambient | 800
Raw_200117_002 | 200117_002_processed | Ti-6Al-4V | Nitriding | None | None | 170 | None | 0.1875 | Reciprocating | Ambient | 500
Raw_200117_001 | 200117_001_processed | Ti-6Al-4V | Nitriding | None | None | 170 | None | 0.1875 | Reciprocating | Ambient | 500
Raw_200115_006 | 200115_006_processed | Ti-6Al-4V | Nitriding | None | None | 170 | MoS2 | 0.1875 | Reciprocating | Ambient | 2000
Raw_200115_005 | 200115_005_processed | Ti-6Al-4V | Nitriding | None | None | 170 | MoS2 | 0.1875 | Reciprocating | Ambient | 2000
Raw_200115_004 | 200115_004_processed | Ti-6Al-4V | Nitriding | None | None | 170 | MoS2 | 0.1875 | Reciprocating | Ambient | 800
Raw_200115_003 | 200115_003_processed | Ti-6Al-4V | Nitriding | None | None | 170 | MoS2 | 0.1875 | Reciprocating | Ambient | 800
Raw_200115_002 | 200115_002_processed | Ti-6Al-4V | Nitriding | None | None | 170 | MoS2 | 0.1875 | Reciprocating | Ambient | 500
Raw_200115_001 | 200115_001_processed | Ti-6Al-4V | Nitriding | None | None | 170 | MoS2 | 0.1875 | Reciprocating | Ambient | 500
Raw_200203_008 | 200203_008_processed | EDM-Ti-6Al-4V | None | MoS2 | None | 120 | None | 0.1875 | Reciprocating | Ambient | 2000
Raw_200203_007 | 200203_007_processed | EDM-Ti-6Al-4V | None | MoS2 | None | 120 | None | 0.1875 | Reciprocating | Ambient | 2000
Raw_200203_006 | 200203_006_processed | EDM-Ti-6Al-4V | None | MoS2 | None | 120 | None | 0.1875 | Reciprocating | Ambient | 1100
Raw_200203_005 | 200203_005_processed | EDM-Ti-6Al-4V | None | MoS2 | None | 120 | None | 0.1875 | Reciprocating | Ambient | 1100
Raw_200203_004 | 200203_004_processed | EDM-Ti-6Al-4V | None | MoS2 | None | 120 | None | 0.1875 | Reciprocating | Ambient | 800
Raw_200203_003 | 200203_003_processed | EDM-Ti-6Al-4V | None | MoS2 | None | 120 | None | 0.1875 | Reciprocating | Ambient | 800
Raw_200203_002 | 200203_002_processed | EDM-Ti-6Al-4V | None | MoS2 | None | 120 | None | 0.1875 | Reciprocating | Ambient | 500
Raw_200203_001 | 200203_001_processed | EDM-Ti-6Al-4V | None | MoS2 | None | 120 | None | 0.1875 | Reciprocating | Ambient | 500
Raw_200131_008 | 200131_008_processed | EDM-Ti-6Al-4V | None | MoS2 | None | 120 | MoS2 | 0.1875 | Reciprocating | Ambient | 2000
Raw_200131_007 | 200131_007_processed | EDM-Ti-6Al-4V | None | MoS2 | None | 120 | MoS2 | 0.1875 | Reciprocating | Ambient | 2000
Raw_200131_006 | 200131_006_processed | EDM-Ti-6Al-4V | None | MoS2 | None | 120 | MoS2 | 0.1875 | Reciprocating | Ambient | 1100
Raw_200131_005 | 200131_005_processed | EDM-Ti-6Al-4V | None | MoS2 | None | 120 | MoS2 | 0.1875 | Reciprocating | Ambient | 1100
Raw_200131_004 | 200131_004_processed | EDM-Ti-6Al-4V | None | MoS2 | None | 120 | MoS2 | 0.1875 | Reciprocating | Ambient | 800
Raw_200131_003 | 200131_003_processed | EDM-Ti-6Al-4V | None | MoS2 | None | 120 | MoS2 | 0.1875 | Reciprocating | Ambient | 800
Raw_200131_002 | 200131_002_processed | EDM-Ti-6Al-4V | None | MoS2 | None | 120 | MoS2 | 0.1875 | Reciprocating | Ambient | 500
Raw_200131_001 | 200131_001_processed | EDM-Ti-6Al-4V | None | MoS2 | None | 120 | MoS2 | 0.1875 | Reciprocating | Ambient | 500