## Weight loss vs Elect. Carbon St
Concentration | Weight Loss | Electrochemical
0 | 6.08 | 10.66
5 | 3.84 | 6.73
10 | 3.06 | 5.36
20 | 2.51 | 4.4
30 | 2.29 | 4.02
50 | 2.16 | 3.7
Comparative Plot of Weight-Loss and Electrochemical Method for Carbon Steel.

## Weght Loss vs Elect. Copper
Concentration | Weight Loss | Electrochemical
0 | 0.4373 | 0.074
5 | 0.2256 | 0.038
10 | 0.1424 | 0.024
20 | 0.1122 | 0.019
30 | 0.0996 | 0.016
50 | 0.087 | 0.014
Comparative Plot of Weight-Loss and Electrochemical Method for Copper

## Sheet3
Concentration | 90ºC | 50ºC | 26ºC
0 | 7.4448 | 6.7377 | 6.0832
5 | 3.7142 | 3.1822 | 2.7241
10 | 3.2351 | 2.831 | 2.531
20 | 2.79 | 2.5757 | 2.5141
Corrosion Rate vs Optimum Tannin Concentration of Carbon Steel at 26ºC, 50ºC and 90ºC

## Sheet4
Concentration | 90ºC | 50ºC | 26ºC
0 | 1.4177 | 1.2098 | 0.4373
5 | 0.4159 | 0.3867 | 0.2117
10 | 0.3176 | 0.2721 | 0.1663
20 | 0.1777 | 0.1209 | 0.1134
Corrosion Rate vs Optimum Tannin Concentration of Copper at 26ºC, 50ºC and 90ºC

## Sheet5
Concentration | RMT | BTA-S
0 | 6.0832 | 6.0832
5 | 2.7241 | 5.9
10 | 2.531 | 5.8
20 | 2.5141 | 5.79
40 |  | 5.7328
Corrosion Rate vs Concentration of Tannin & BTA-S for Carbon Steel

## Sheet6
Concentration | RMT | BTA-S
0 | 0.4373 | 0.4373
5 | 0.2117 | 0.2003
10 | 0.1663 | 0.155
20 | 0.1134 | 0.136
40 |  | 0.1059
Corrosion Rate vs Concentration of Tannin & BTA-S for Copper

## Sheet1
0 | 6.0832
5 | 3.8424
10 | 3.0608
20 | 2.5141
30 | 2.2947
50 | 2.1638
Corrosion Rate vs Tannin Concentration for Carbon Steel.

## Sheet2
0 | 0.4373
5 | 0.2256
10 | 0.1424
20 | 0.1122
30 | 0.0996
50 | 0.087
Corrosion Rate vs Tannin Concentration for Copper.