## Exp #2 - Wear Progression
Subject | Month of Wear | Total Distance [km] | Distance per month [km] | Shoe Brand | Shoe Code (A/B/C) | Hardness | Side | ACOF | %ACOF from Baseline | Fluid Force [N] | Peak Fluid Pressure [kPa] | Contact Area [sq in] | Untreaded Length [mm] | Untreaded Width [mm] | Untreaded Region Location | Worn Region Size [mm^2] | RCOF Difference (L-R) | R Ink Imprint Length [mm] | R Ink Imprint Width [mm] | R Ink Imprint Contact Area [mm2]
1 | 0 | 0 | 0 | SRMax | A | 50.5 | L | 0.1903947 | 1 | 20.95289 | 92.31521 | 0.9997542 | 9.5 | 16.9 | n/a | 160.55 | 0.0272969 | 7.8 | 15.78 | 123.084
1 | 1 | 37.007 | 37.007 | SRMax | A | 50.5 | L | 0.1702154 | 0.8940136 | 12.65501 | 55.12417 | 1.064682 | 10.3 | 17.3 | n/a | 178.19 | 0.0272969 | 9.77 | 18.5 | 180.745
1 | 2 | 102.976 | 65.969 | SRMax | A | 50.5 | L | 0.1918638 | 1.007717 | 17.57689 | 122.0414 | 1.108106 | 11 | 17.3 | lateral | 190.3 | 0.0272969 | 10.58 | 15.6 | 165.048
1 | 3 | 157.682 | 54.706 | SRMax | A | 50.5 | L | 0.1455646 | 0.7645413 | 14.80588 | 63.88536 | 1.251198 | 11.3 | 17.3 | lateral | 195.49 | 0.0272969 | 10.06 | 16.84 | 169.4104
1 | 4 | 222.042 | 64.36 | SRMax | A | 50.5 | L | 0.1307301 | 0.6866267 | 35.15966 | 124.1699 | 1.087354 | 19.7 | 15.2 | lateral | 299.44 | 0.0272969 | 10.51 | 24.41 | 256.5491
1 | 0 | 0 | 0 | SafeTStep | B | 74.1 | L | 0.186322 | 1 | 0.02525398 | 8.802086 | 0.5464917 | 3.7 | 3.7 | n/a | 13.69 | 0.02187636 | 3.54 | 3.66 | 12.9564
1 | 1 | 74.014 | 74.014 | SafeTStep | B | 74.1 | L | 0.202404 | 1.086313 | 2.457772 | 23.98257 | 0.7696222 | 5.6 | 4.7 | lateral | 26.32 | 0.02187636 | 3.65 | 3.93 | 14.3445
1 | 2 | 107.803 | 33.789 | SafeTStep | B | 74.1 | L | 0.2100876 | 1.127551 | 1.591556 | 38.89277 | 0.62265 | 11.1 | 7.5 | lateral | 83.25 | 0.02187636 | 5.3 | 4.44 | 23.532
1 | 3 | 199.516 | 91.713 | SafeTStep | B | 74.1 | L | 0.1621454 | 0.8702426 | 5.206487 | 44.18469 | 0.5226454 | 11.1 | 10.2 | lateral | 113.22 | 0.02187636 | 9.37 | 10.67 | 99.9779
1 | 4 | 231.696 | 32.18 | SafeTStep | B | 74.1 | L | 0.1675554 | 0.8992784 | 8.232516 | 96.0192 | 0.5669009 | 11.1 | 11.1 | lateral | 123.21 | 0.02187636 | 9.88 | 10.14 | 100.1832
1 | 5 | 251.004 | 251.004 | SafeTStep | B | 74.1 | L | 0.1803415 | 0.9679021 | 2.492409 | 68.55669 | 0.6441685 | 11.1 | 11.1 | lateral | 123.21 | 0.02187636 | 9.4 | 9.55 | 89.77
1 | 6 | 271.921 | 20.917 | SafeTStep | B | 74.1 | L | 0.1595051 | 0.856072 | 1.707311 | 40.86479 | 0.6112764 | 20.3 | 10 | lateral | 203 | 0.02187636 | 9.83 | 10.44 | 102.6252
1 | 7 | 289.62 | 17.699 | SafeTStep | B | 74.1 | L | 0.1774667 | 0.9524727 | 2.429616 | 34.65532 | 0.6758458 | 20.3 | 10 | lateral | 203 | 0.02187636 | 6.97 | 10.45 | 72.8365
1 | 8 | 300.883 | 11.263 | SafeTStep | B | 74.1 | L | 0.1466351 | 0.786998 | 2.37652 | 22.73428 | 0.6152431 | 23 | 10 | lateral | 230 | 0.02187636 | 9.59 | 10.42 | 99.9278
1 | 10 | 318.582 | 17.699 | SafeTStep | B | 74.1 | L | 0.1445447 | 0.7757786 | 2.639895 | 27.7648 | 0.6842458 | 23.8 | 10 | lateral | 238 | 0.02187636 | 8.76 | 10.43 | 91.3668
1 | 11 | 331.454 | 12.872 | SafeTStep | B | 74.1 | L | 0.1618036 | 0.868408 | 4.683899 | 25.27888 | 0.643687 | 23.8 | 10 | lateral | 238 | 0.02187636 | 8.01 | 8.87 | 71.0487
2 | 0 | 0 | 0 | SRMax | A | 50.5 | L | 0.1619334 | 1 | 4.39589 | 37.28884 | 1.181801 | 10.6 | 16.9 | n/a | 179.14 | 0.01299596 | 5.52 | 16.09 | 88.8168
2 | 1 | 72.405 | 72.405 | SRMax | A | 50.5 | L | 0.2470384 | 1.525556 | 8.276777 | 42.56831 | 1.282329 | 9.8 | 17.3 | medial | 169.54 | 0.01299596 | 9.24 | 19.38 | 179.0712
2 | 2 | 204.343 | 131.938 | SRMax | A | 50.5 | L | 0.1559182 | 0.9628543 | 70.12718 | 167.7962 | 1.022892 | 10.1 | 16.7 | medial | 168.67 | 0.01299596 | 9.13 | 16.11 | 147.0843
2 | 0 | 0 | 0 | SafeTStep | B | 74.1 | L | 0.1943091 | 1 | 6.645772 | 55.15618 | 0.5251833 | 3.5 | 3.5 | n/a | 12.25 | 0.03070642 | 5.97 | 6.99 | 41.7303
2 | 1 | 96.54 | 96.54 | SafeTStep | B | 74.1 | L | 0.2020135 | 1.03965 | 2.785476 | 23.28552 | 0.8536083 | 10.8 | 9 | lateral | 97.2 | 0.03070642 | 9.6 | 9.04 | 86.784
2 | 2 | 205.952 | 109.412 | SafeTStep | B | 74.1 | L | 0.1808333 | 0.9306478 | 2.949067 | 51.29038 | 0.7026847 | 9.5 | 18.7 | lateral | 177.65 | 0.03070642 | 9.46 | 10.47 | 99.0462
2 | 3 | 349.153 | 349.153 | SafeTStep | B | 74.1 | L | 0.1808333 | 0.9306478 | 7.326381 | 94.74778 | 0.8368431 | 21.7 | 17.7 | lateral | 384.09 | 0.03070642 | 8.75 | 7.62 | 66.675
2 | 4 | 418.34 | 69.187 | SafeTStep | B | 74.1 | L | 0.1597775 | 0.8222851 | 11.10272 | 99.7463 | 0.608775 | 23.2 | 17.8 | lateral | 412.96 | 0.03070642 | 10.62 | 11.6 | 123.192
2 | 5 | 511.662 | 93.322 | SafeTStep | B | 74.1 | L | 0.1091513 | 0.5617405 | 15.29001 | 38.99769 | 0.9024972 | 22.7 | 18 | lateral | 408.6 | 0.03070642 | 10.78 | 9.55 | 102.949
3 | 0 | 0 | 0 | SRMax | A | 48.5 | L | 0.3658704 | 1 | 12.85105 | 70.90569 | 0.8626903 | 5.2 | 5.2 | n/a | 27.04 | 0.08519488 | 4.9 | 5.21 | 25.529
3 | 1 | 337.89 | 337.89 | SRMax | A | 48.5 | L | 0.2383329 | 0.6514136 | 9.189479 | 61.74441 | 0.8320444 | 5.2 | 5.2 | n/a | 27.04 | 0.08519488 | 7.24 | 6.65 | 48.146
3 | 2 | 744.967 | 407.077 | SRMax | A | 48.5 | L | 0.2036595 | 0.5566439 | 3.786396 | 34.35659 | 0.8825542 | 10.8 | 5.5 | medial | 59.4 | 0.08519488 | 9.37 | 4.23 | 39.6351
3 | 0 | 0 | 0 | ShoesForCrews | C | 49.9 | L | 0.1430665 | 1 | 1.469788 | 41.96728 | 0.3258796 | 2.9 | 2.9 | n/a | 8.41 | 0.08756947 | 4.96 | 5.41 | 26.8336
3 | 1 | 209.17 | 209.17 | ShoesForCrews | C | 49.9 | L | 0.2169492 | 1.516422 | 2.164353 | 16.8022 | 0.6423046 | 2.4 | 10.3 | medial | 24.72 | 0.08756947 | 5.97 | 20.13 | 120.1761
3 | 2 | 419.949 | 210.779 | ShoesForCrews | C | 49.9 | L | 0.1840546 | 1.286497 | 4.736914 | 24.70274 | 0.6413986 | 5.5 | 10.3 | medial | null | 0.08756947 | 5.91 | 18.94 | 111.9354
4 | 0 | 0 | 0 | SRMax | A | 48.3 | L | 0.3713516 | 1 | 2.84222 | 47.10627 | 1.158887 | 5.2 | 5.2 | n/a | 27.04 | -0.001278245 | 5.2 | 4.99 | 25.948
4 | 1 | 88.495 | 88.495 | SRMax | A | 48.3 | L | 0.1884691 | 0.5075221 | 53.67631 | 256.7204 | 1.039111 | null | null | null | null | -0.001278245 | 9.9 | 8.38 | 82.962
4 | 0 | 0 | 0 | SafeTStep | B | 65.4 | L | 0.176634 | 1 | 4.117626 | 76.18872 | 0.4980361 | 3.7 | 3.7 | n/a | 13.69 | 0.02854597
4 | 1 | 82.059 | 82.059 | SafeTStep | B | 65.4 | L | 0.1472141 | 0.8334415 | 23.56027 | 107.0565 | 0.8952958 | 18.3 | 16.3 | medial | 298.29 | 0.02854597
4 | 2 | 159.291 | 77.232 | SafeTStep | B | 65.4 | L | 0.1184465 | 0.670576 | 28.89145 | 76.5817 | 1.181042 | 32.3 | 24.8 | medial | 801.04 | 0.02854597
4 | 3 | 193.08 | 33.789 | SafeTStep | B | 65.4 | L | 0.1364313 | 0.7723955 | 43.75934 | 176.2195 | 1.2361875 | 33.5 | 25.7 | medial | 860.95 | 0.02854597
4 | 4 | 220.433 | 27.353 | SafeTStep | B | 65.4 | L | 0.1362116 | 0.7711519 | 63.40467 | 160.7777 | 1.433572 | 33.3 | 24.2 | medial | 805.86 | 0.02854597
5 | 0 | 0 | 0 | SafeTStep | B | 65.4 | L | 0.1629409 | 1 | 1.873681 | 40.99638 | 0.4831653 | 3.2 | 3.2 | n/a | 10.24 | 0.01039902
5 | 1 | 28.962 | 28.962 | SafeTStep | B | 65.4 | L | 0.1889911 | 1.159876 | 8.024477 | 57.15488 | 0.7285097 | 16.9 | 13.6 | lateral | 229.84 | 0.01039902
5 | 2 | 56.315 | 27.353 | SafeTStep | B | 65.4 | L | 0.1859087 | 1.140958 | 2.721007 | 25.65941 | 0.519412 | 11 | 11.5 | lateral | 126.5 | 0.01039902
5 | 3 | 86.886 | 30.571 | SafeTStep | B | 65.4 | L | 0.1746488 | 1.071854 | 2.654784 | 51.62646 | 0.5032491 | 25.2 | 19.8 | lateral | 498.96 | 0.01039902
5 | 4 | 102.976 | 16.09 | SafeTStep | B | 65.4 | L | 0.1733651 | 1.063976 | 2.157306 | 43.33116 | 0.7060824 | 26 | 20.2 | lateral | 525.2 | 0.01039902
5 | 5 | 157.682 | 54.706 | SafeTStep | B | 65.4 | L | 0.1820795 | 1.117458 | 4.271252 | 30.03201 | 0.6502528 | 37.5 | 18.5 | lateral | 693.75 | 0.01039902
5 | 6 | 220.433 | 62.751 | SafeTStep | B | 65.4 | L | 0.124911 | 0.7666031 | 7.594994 | 40.98571 | 0.7760764 | 39.2 | 17 | lateral | 666.4 | 0.01039902
6 | 0 | 0 | 0 | SRMax | A | 48.3 | L | 0.3822993 | 1 | 0.9230134 | 14.76794 | 1.123069 | 5 | 5 | n/a | 25 | -0.02867408 | 5.11 | 5.04 | 25.7544
6 | 1 | 188.253 | 188.253 | SRMax | A | 48.3 | L | 0.2693089 | 0.7044453 | 14.73694 | 107.6362 | 0.8261556 | 33.5 | 12.2 | lateral | 408.7 | -0.02867408 | 4.85 | 5.05 | 24.4925
6 | 2 | 407.077 | 218.824 | SRMax | A | 48.3 | L | 0.1957366 | 0.5119982 | 27.62156 | 137.0102 | 0.7894764 | 59 | 22.5 | lateral | 1327.5 | -0.02867408 | 10.38 | 8.02 | 83.2476
6 | 0 | 0 | 0 | SafeTStep | B | 65.4 | L | 0.1913833 | 1 | 0.8107948 | 17.98471 | 0.6548069 | 3.7 | 3.7 | n/a | 13.69 | 0.01443781 | 3.85 | 4.01 | 15.4385
6 | 1 | 209.17 | 209.17 | SafeTStep | B | 65.4 | L | 0.1927115 | 1.00694 | 1.932773 | 46.17627 | 0.6710444 | 18.6 | 14.8 | lateral | 275.28 | 0.01443781 | 3.79 | 3.92 | 14.8568
6 | 2 | 395.814 | 186.644 | SafeTStep | B | 65.4 | L | 0.1799048 | 0.9400233 | 6.393675 | 64.44194 | 0.4532806 | 27.5 | 17.5 | lateral | 481.25 | 0.01443781 | 8.76 | 10 | 87.6
6 | 3 | 604.984 | 209.17 | SafeTStep | B | 65.4 | L | 0.1657743 | 0.8661897 | 4.550177 | 21.86296 | 0.4892194 | 28.7 | 17.4 | lateral | 499.38 | 0.01443781 | 9.77 | 11.16 | 109.0332
6 | 4 | 807.718 | 202.734 | SafeTStep | B | 65.4 | L | 0.1669544 | 0.8723559 | 11.27735 | 199.0107 | 0.4897639 | 26.9 | 15.1 | lateral | 406.19 | 0.01443781 | 12.23 | 12.04 | 147.2492
6 | 5 | 1050.677 | 242.959 | SafeTStep | B | 65.4 | L | 0.1226108 | 0.6406555 | 9.697999 | 162.1273 | 0.7185542 | 35.4 | 18.8 | lateral | 665.52 | 0.01443781 | 12.42 | 13.13 | 163.0746
6 | 6 | 1255.02 | 204.343 | SafeTStep | B | 65.4 | L | 0.1043125 | 0.5450448 | 12.04466 | 47.17384 | 0.5894986 | 18.8 | 19.2 | lateral | 360.96 | 0.01443781 | 15.41 | 10.41 | 160.4181
7 | 0 | 0 | 0 | SRMax | A | 48.5 | L | 0.3346009 | 1 | 3.94828 | 35.27414 | 0.7176778 | null | null | null | null | 0.008134147
7 | 1 | 102.976 | 102.976 | SRMax | A | 48.5 | L | 0.3307118 | 0.9883766 | 7.942991 | 74.47987 | 0.7906435 | null | null | null | null | 0.008134147
8 | 0 | 0 | 0 | SRMax | A | 48.5 | L | 0.3022579 | 1 | 1.643349 | 17.94559 | 0.5844315 | 5 | 5 | n/a | 25 | 0.01938936
8 | 1 | 106.194 | 106.194 | SRMax | A | 48.5 | L | 0.2361869 | 0.7814086 | 3.568173 | 43.98376 | 0.5011204 | 11.2 | 8.4 | lateral | 94.08 | 0.01938936
8 | 0 | 0 | 0 | ShoesForCrews | C | 49.9 | L | 0.2043224 | 1 | 2.16567 | 22.39997 | 0.3241889 | 2.8 | 2.8 | n/a | 7.84 | 0
8 | 1 | 53.097 | 53.097 | ShoesForCrews | C | 49.9 | L | 0.2045165 | 1.00095 | 4.145649 | 42.4634 | 0.4143398 | null | null | null | null | 0
8 | 2 | 74.014 | 20.917 | ShoesForCrews | C | 49.9 | L | 0.1773516 | 0.8679991 | 4.754492 | 20.19679 | 0.3801347 | 12.9 | 6.8 | lateral | 87.72 | 0
9 | 0 | 0 | 0 | SRMax | A | 48.5 | L | 0.3770473 | 1 | 3.337399 | 32.21563 | 0.9460528 | 5 | 5 | n/a | 25 | 0.09525468 | 4.95 | 5.09 | 25.1955
9 | 1 | 350.762 | 350.762 | SRMax | A | 48.5 | L | 0.2261021 | 0.5996652 | 7.152361 | 52.22037 | 0.76035 | null | null | null | null | 0.09525468 | 8.04 | 7.85 | 63.114
9 | 2 | 650.036 | 299.274 | SRMax | A | 48.5 | L | 0.2304256 | 0.6111318 | 6.232623 | 78.0665 | 0.7348861 | 11.2 | 8.4 | medial | 94.08 | 0.09525468 | 10.04 | 8.02 | 80.5208
9 | 3 | 962.182 | 312.146 | SRMax | A | 48.5 | L | 0.222041 | 0.5888944 | 3.783782 | 20.83694 | 1.003617 | 11.2 | 8.5 | medial | 95.2 | 0.09525468 | 16.26 | 15.19 | 246.9894
9 | 4 | 1283.982 | 321.8 | SRMax | A | 48.5 | L | 0.1987911 | 0.5272311 | 10.2038 | 43.54632 | 1.005074 | 17.5 | 8.9 | medial | 155.75 | 0.09525468 | 19.94 | 16.48 | 328.6112
9 | 5 | 1425.574 | 141.592 | SRMax | A | 48.5 | L | 0.1275067 | 0.3381716 | 13.28466 | 63.07628 | 0.8974847 | 23.5 | 8.9 | medial | 209.15 | 0.09525468 | 19.38 | 21.73 | 421.1274
9 | 6 | 1570.384 | 144.81 | SRMax | A | 48.5 | L | 0.1504395 | 0.3989938 | 20.60335 | 80.179 | 1.29526 | 23.9 | 8.9 | medial | 212.71 | 0.09525468 | 21.19 | 23.25 | 492.6675
9 | 7 | 1647.616 | 77.232 | SRMax | A | 48.5 | L | 0.1718113 | 0.4556757 | 11.87103 | 51.31171 | 1.253768 | 26.9 | 9.1 | medial | 244.79 | 0.09525468 | 24.64 | 25.78 | 635.2192
9 | 8 | 1785.99 | 138.374 | SRMax | A | 48.5 | L | 0.1552467 | 0.4117433 | 17.95092 | 56.44537 | null | 32.1 | 9.1 | medial | 292.11 | 0.09525468 | 23.4 | 31.06 | 726.804
9 | 9 | 1895.402 | 109.412 | SRMax | A | 48.5 | L | 0.1556464 | 0.4128034 | 20.9137 | 48.82579 | null | 34.2 | 9.1 | medial | 311.22
9 | 10 | 2053.084 | 157.682 | SRMax | A | 48.5 | L | 0.1653905 | 0.4386465 | 23.59091 | 40.17841 | null | 35.6 | 9.4 | medial | 334.64 | 0.09525468
9 | 0 | 0 | 0 | ShoesForCrews | C | 49.9 | L | 0.2058768 | 1 | 1.704158 | 14.61146 | 0.2589713 | 2.9 | 2.9 | n/a | 8.41 | 0.09276582 | 2.89 | 3.06 | 8.8434
9 | 1 | 226.869 | 226.869 | ShoesForCrews | C | 49.9 | L | 0.1907086 | 0.926324 | 2.689933 | 34.42594 | 0.4614444 | 8.2 | 9.4 | lateral | 77.08 | 0.09276582 | 6.6 | 14.85 | 98.01
9 | 2 | 363.634 | 136.765 | ShoesForCrews | C | 49.9 | L | 0.1678685 | 0.8153836 | 16.35948 | 127.4542 | 0.7297019 | 15.5 | 16.5 | lateral | 255.75 | 0.09276582 | 13.27 | 19.22 | 255.0494
9 | 3 | 518.098 | 154.464 | ShoesForCrews | C | 49.9 | L | 0.192487 | 0.934962 | 6.953829 | 29.94843 | 0.7413657 | 17.2 | 17.4 | lateral | 299.28 | 0.09276582 | 13.05 | 18.91 | 246.7755
9 | 4 | 593.721 | 75.623 | ShoesForCrews | C | 49.9 | L | 0.1492526 | 0.724961 | 7.34756 | 51.54288 | 1.062857 | 17.2 | 17.4 | lateral | 299.28 | 0.09276582 | 11.94 | 18.44 | 220.1736
9 | 5 | 675.78 | 82.059 | ShoesForCrews | C | 49.9 | L | 0.1498595 | 0.7279087 | 10.30216 | 49.19566 | 0.9697778 | 14.4 | 20.9 | lateral | 300.96 | 0.09276582 | 11.59 | 20.61 | 238.8699
9 | 6 | 780.365 | 104.585 | ShoesForCrews | C | 49.9 | L | 0.1614023 | 0.7839754 | 8.920247 | 46.83065 | 0.8692958 | null | null | null | null | 0.09276582 | 14.89 | 48.35 | 719.9315
9 | 7 | 847.943 | 67.578 | ShoesForCrews | C | 49.9 | L | 0.1469657 | 0.7138527 | 20.6983 | 73.58366 | 1.034458 | 20.9 | 16.5 | medial | 344.85 | 0.09276582 | 20.03 | 46.68 | 935.0004
9 | 8 | 930.002 | 82.059 | ShoesForCrews | C | 49.9 | L | 0.1216416 | 0.5908464 | 17.1867 | 74.81239 | null | 20.9 | 17.7 | medial | 369.93 | 0.09276582
9 | 9 | 1026.542 | 96.54 | ShoesForCrews | C | 49.9 | L | 0.1151434 | 0.5592829 | 15.21163 | 37.70316 | null | 10.9 | 51.1 | center | 556.99 | 0.09276582
9 | 10 | 1127.909 | 101.367 | ShoesForCrews | C | 49.9 | L | 0.1210958 | 0.5881954 | 18.56709 | 31.84577 | null | 10.9 | 57.9 | center | 631.11
10 | 0 | 0 | 0 | SRMax | A | 48.5 | L | 0.2660251 | 1 | 4.96946 | 64.65176 | 0.5180722 | 5 | 5 | n/a | 25 | 0.01524451
10 | 1 | 162.509 | 162.509 | SRMax | A | 48.5 | L | 0.2628519 | 0.9880719 | 4.18385 | 34.3637 | 0.6215792 | 5.8 | 8.6 | center lateral | 49.88 | 0.01524451
10 | 0 | 0 | 0 | ShoesForCrews | C | 49.9 | L | 0.1775842 | 1 | 3.308992 | 37.63558 | 0.3453315 | 2.9 | 2.9 | n/a | 8.41 | 0.02103554
10 | 1 | 112.63 | 112.63 | ShoesForCrews | C | 49.9 | L | 0.2169708 | 1.221791 | 1.726713 | 22.03011 | 0.530825 | 4.4 | 6.2 | lateral | 27.28 | 0.02103554
14 | 0 | 0 | 0 | SRMax | A | 48.3 | L | 0.3756854 | 1 | 1.965287 | 21.36506 | 1.201541 | 5 | 5 | n/a | 25 | 0.02154061 | 5 | 5 | 25
14 | 1 | 43.443 | 43.443 | SRMax | A | 48.3 | L | 0.2628519 | 0.6996597 | 4.18385 | 34.3637 | 0.9072611 | 5 | 5 | n/a | 25 | 0.02154061 | 4.74 | 5.06 | 23.9844
14 | 2 | 48.27 | 4.827 | SRMax | A | 48.3 | L | 0.2160336 | 0.5750386 | 6.00323 | 28.95619 | 1.216325 | 5 | 5 | n/a | null | 0.02154061 | 5.07 | 4.95 | 25.0965
14 | 3 | 98.149 | 49.879 | SRMax | A | 48.3 | L | 0.134113 | 0.3569823 | 7.135509 | 48.48971 | 1.229683 | 11.2 | 8.6 | lateral | 96.32 | 0.02154061 | 6.87 | 5.66 | 38.8842
14 | 4 | 146.419 | 48.27 | SRMax | A | 48.3 | L | 0.1469018 | 0.3910234 | 8.120794 | 45.85976 | 1.327765 | 11.2 | 8.6 | lateral | 96.32 | 0.02154061 | 10.55 | 7.92 | 83.556
14 | 5 | 180.208 | 33.789 | SRMax | A | 48.3 | L | 0.1734773 | 0.4617623 | 9.559156 | 30.36097 | 1.444542 | 11.2 | 8.6 | lateral | 96.32 | 0.02154061 | 11.93 | 8.18 | 97.5874
14 | 0 | 0 | 0 | SafeTStep | B | 65.4 | L | 0.2066075 | 1 | 1.907956 | 20.37461 | 0.6173333 | 3.7 | 3.7 | n/a | 13.69 | 0.02639001 | 3.98 | 3.77 | 15.0046
14 | 1 | 54.706 | 54.706 | SafeTStep | B | 65.4 | L | 0.1809363 | 0.8757489 | 8.09315 | 74.44253 | 0.5987361 | 3.7 | 3.7 | n/a | 13.69 | 0.02639001 | 4.02 | 4.02 | 16.1604
14 | 2 | 101.367 | 46.661 | SafeTStep | B | 65.4 | L | 0.1578977 | 0.7642398 | 2.271541 | 22.7485 | 0.5503667 | 7.8 | 9.4 | lateral | 73.32 | 0.02639001 | 3.65 | 4.01 | 14.6365
14 | 3 | 119.066 | 17.699 | SafeTStep | B | 65.4 | L | 0.12843 | 0.6216135 | 1.949054 | 34.13787 | 0.5508958 | 9.2 | 9.4 | lateral | 86.48 | 0.02639001 | 3.89 | 4.09 | 15.9101
14 | 4 | 162.509 | 43.443 | SafeTStep | B | 65.4 | L | 0.1194987 | 0.5783851 | 2.661351 | 35.93563 | 0.4297667 | 9.2 | 9.4 | lateral | 86.48 | 0.02639001 | 3.86 | 4.07 | 15.7102
14 | 5 | 225.26 | 62.751 | SafeTStep | B | 65.4 | L | 0.1194181 | 0.5779949 | 3.105472 | 32.17118 | 0.5089292 | 11.1 | 11.1 | lateral | 123.21 | 0.02639001 | 10.17 | 11 | 111.87
16 | 0 | 0 | 0 | SRMax | A | 48.5 | L | 0.3140365 | 1 | 3.313873 | 31.01713 | 0.5260315 | 5 | 5 | n/a | 25 | 0.1579121
16 | 1 | 122.284 | 122.284 | SRMax | A | 48.5 | L | 0.1491715 | 0.4750133 | 5.946124 | 56.264 | 0.5335181 | 8.7 | 5.6 | medial | 48.72 | 0.1579121
16 | 2 | 296.056 | 173.772 | SRMax | A | 48.5 | L | 0.1543761 | 0.4915867 | 13.07435 | 79.81091 | 0.7666931 | null | null | null | null | 0.1579121
16 | 3 | 334.672 | 38.616 | SRMax | A | 48.5 | L | 0.1425448 | 0.4539115 | 10.86077 | 50.08653 | 0.8107042 | 8.4 | 11.2 | medial | 94.08 | 0.1579121
16 | 4 | 407.077 | 72.405 | SRMax | A | 48.5 | L | 0.1590891 | 0.5065945 | 10.53483 | 48.32612 | null | 13 | 8.6 | lateral | 111.8 | 0.1579121
16 | 5 | 497.181 | 90.104 | SRMax | A | 48.5 | L | 0.1190053 | 0.3789538 | 12.24808 | 44.95465 | null | 15 | 11.9 | lateral | 178.5 | 0.1579121
16 | 0 | 0 | 0 | ShoesForCrews | C | 49.9 | L | 0.2255632 | 1 | 2.660401 | 19.98162 | 0.5232208 | 2.9 | 2.9 | n/a | 8.41 | 0.1525695 | 2.93 | 3.33 | 9.7569
16 | 1 | 128.72 | 128.72 | ShoesForCrews | C | 49.9 | L | 0.1714793 | 0.7602271 | 3.64202 | 34.39037 | 0.8499597 | 3 | 4.4 | center lateral | 13.2 | 0.1525695 | 5.88 | 17.38 | 102.1944
16 | 2 | 265.485 | 136.765 | ShoesForCrews | C | 49.9 | L | 0.1319904 | 0.585159 | 13.01728 | 76.54792 | null | 14.4 | 6.6 | center medial | 95.04 | 0.1525695
16 | 3 | 360.416 | 94.931 | ShoesForCrews | C | 49.9 | L | 0.1389928 | 0.616203 | 6.116169 | 38.12992 | 0.855075 | 11.1 | 19 | center lateral | 210.9 | 0.1525695 | 7.18 | 12.33 | 88.5294
16 | 4 | 448.911 | 88.495 | ShoesForCrews | C | 49.9 | L | 0.1795915 | 0.7961915 | 15.14803 | 32.75087 | 1.055368 | 11.8 | 19.5 | center lateral | 230.1 | 0.1525695 | 7.13 | 13.31 | 94.9003
16 | 5 | 477.873 | 28.962 | ShoesForCrews | C | 49.9 | L | 0.128101 | 0.5679161 | 6.59169 | 30.61348 | null | 12 | 19.7 | center lateral | 236.4 | 0.1525695
16 | 6 | 584.067 | 106.194 | ShoesForCrews | C | 49.9 | L | 0.1136095 | 0.5036701 | 6.929306 | 21.20147 | null | 11.4 | 20 | center lateral | 228 | 0.1525695
16 | 7 | 690.261 | 106.194 | ShoesForCrews | C | 49.9 | L | 0.1309365 | 0.5804871 | 6.960337 | 36.18813 | null | 10.6 | 18.2 | center lateral | 192.92 | 0.1525695
19 | 0 | 0 | 0 | SRMax | A | 48.3 | L | 0.3756221 | 1 | 2.157285 | 14.95465 | 1.082589 | 5.2 | 5.2 | n/a | 27.04 | 0
19 | 1 | 40.225 | 40.225 | SRMax | A | 48.3 | L | 0.3400179 | 0.9052127 | 0.9540074 | 15.36898 | 1.048821 | 5.2 | 5.2 | n/a | 27.04 | 0
19 | 0 | 0 | 0 | SafeTStep | B | 65.4 | L | 0.1712609 | 1 | 0.1611689 | 12.37982 | 0.424338 | 3.7 | 3.7 | n/a | 13.69 | 0
19 | 1 | 67.578 | 67.578 | SafeTStep | B | 65.4 | L | 0.1385196 | 0.8088222 | 2.395042 | 44.44431 | 0.5920944 | 3.7 | 3.7 | lateral | 13.69 | 0
19 | 2 | 67.578 | 0 | SafeTStep | B | 65.4 | L | 0.1362446 | 0.7955384 | 4.881951 | 38.89455 | 0.5782167 | 3.7 | 3.7 | lateral | 13.69 | 0
20 | 0 | 0 | 0 | SRMax | A | 48.3 | L | 0.3270105 | 1 | 0.6520532 | 12.57187 | 0.917875 | 5 | 5 | n/a | 25 | -0.005932822 | 4.92 | 5.08 | 24.9936
20 | 1 | 70.796 | 70.796 | SRMax | A | 48.3 | L | 0.1402897 | 0.4290067 | 2.749996 | 21.86829 | 1.0111125 | 15.4 | 13.8 | lateral | 212.52 | -0.005932822 | 5.2 | 5.13 | 26.676
20 | 2 | 122.284 | 51.488 | SRMax | A | 48.3 | L | 0.1520464 | 0.4649589 | 10.13665 | 27.28824 | 1.061353 | null | null | null | null | -0.005932822 | 15.56 | 9.37 | 145.7972
20 | 3 | 148.028 | 25.744 | SRMax | A | 48.3 | L | 0.1727959 | 0.5284109 | 2.922922 | 24.0377 | 1.103656 | 26.4 | 19.4 | lateral | 512.16 | -0.005932822 | 16.4 | 10.87 | 178.268
20 | 4 | 217.215 | 69.187 | SRMax | A | 48.3 | L | 0.1755888 | 0.5369516 | 7.030514 | 33.78578 | 0.9877292 | 26.7 | 14.7 | lateral | 392.49 | -0.005932822 | 14.61 | 8.18 | 119.5098
20 | 5 | 270.312 | 53.097 | SRMax | A | 48.3 | L | 0.2035442 | 0.6224394 | 4.780765 | 31.66084 | 1.082425 | 26.8 | 15.6 | lateral | 418.08 | -0.005932822
20 | 6 | 323.409 | 53.097 | SRMax | A | 48.3 | L | 0.1719913 | 0.5259504 | 6.288743 | 36.73404 | null | 26.6 | 15.2 | lateral | 404.32
20 | 7 | 357.198 | 33.789 | SRMax | A | 48.3 | L | 0.1567779 | 0.4794277 | 4.295599 | 39.86545 | null | 28.5 | 15.9 | lateral | 453.15
20 | 8 | 413.513 | 56.315 | SRMax | A | 48.3 | L | 0.164912 | 0.5043018 | 7.680759 | 22.28084 | null | 33.2 | 16.6 | lateral | 551.12
20 | 0 | 0 | 0 | SafeTStep | B | 65.4 | L | 0.154442 | 1 | 2.98905 | 23.23039 | 0.4640931 | 3.6 | 3.6 | n/a | 12.96 | 0.002906717 | 3.78 | 3.74 | 14.1372
20 | 1 | 72.405 | 72.405 | SafeTStep | B | 65.4 | L | 0.1227616 | 0.7948715 | 2.765839 | 32.10361 | 0.4994319 | 12.8 | 14.6 | lateral | 186.88 | 0.002906717 | 8.47 | 9.49 | 80.3803
20 | 2 | 176.99 | 104.585 | SafeTStep | B | 65.4 | L | 0.11912 | 0.7712927 | 11.70505 | 49.67399 | 0.7602903 | 28.2 | 23.3 | lateral | 657.06 | 0.002906717 | 13.19 | 13.68 | 180.4392
20 | 3 | 236.523 | 59.533 | SafeTStep | B | 65.4 | L | 0.1306902 | 0.8462087 | 6.926175 | 28.26448 | 0.5672264 | 29.8 | 23.6 | lateral | 703.28 | 0.002906717 | 13.48 | 16.85 | 227.138
20 | 4 | 321.8 | 85.277 | SafeTStep | B | 65.4 | L | 0.1518975 | 0.9835247 | 14.85737 | 44.22381 | 0.6306333 | null | null | null | #VALUE! | 0.002906717 | 19.24 | 21.58 | 415.1992
20 | 5 | 423.167 | 101.367 | SafeTStep | B | 65.4 | L | 0.1546427 | 1.0013 | 4.164245 | 25.59184 | null | null | null | null | #VALUE! | 0.002906717
20 | 6 | 500.399 | 77.232 | SafeTStep | B | 65.4 | L | 0.1427521 | 0.9243085 | 3.348287 | 29.47721 | null | null | null | null | #VALUE!
20 | 7 | 550.278 | 49.879 | SafeTStep | B | 65.4 | L | 0.1370235 | 0.8872163 | 8.33716 | 26.8188 | null | null | null | null | #VALUE!
21 | 0 | 0 | 0 | SRMax | A | 48.3 | L | 0.3434702 | 1 | 0.95389 | 13.28848 | 1.147908 | 5.2 | 5.2 | n/a | 27.04 | 0
21 | 1 | 98.149 | 98.149 | SRMax | A | 48.3 | L | 0.263739 | 0.7678657 | 3.698492 | 20.02786 | 1.084369 | null | null | null | null | 0
21 | 0 | 0 | 0 | SafeTStep | B | 65.4 | L | 0.1522552 | 1 | 1.421345 | 20.13988 | 0.5187972 | 3.7 | 3.7 | n/a | 13.69 | 0
21 | 1 | 8.045 | 8.045 | SafeTStep | B | 65.4 | L | 0.1428837 | 0.9384487 | 3.991335 | 42.19311 | 0.4748583 | 8.7 | 8.3 | lateral | 72.21 | 0
22 | 0 | 0 | 0 | SafeTStep | B | 65.4 | L | 0.141554 | 1 | 2.283469 | 21.07699 | 0.598775 | 3.7 | 3.7 | n/a | 13.69 | 0.01334777
22 | 1 | 75.623 | 75.623 | SafeTStep | B | 65.4 | L | 0.1534788 | 1.084243 | 3.545053 | 30.42321 | 0.4813167 | 9.5 | 9.5 | lateral | 90.25 | 0.01334777
22 | 2 | 130.329 | 54.706 | SafeTStep | B | 65.4 | L | 0.1478242 | 1.044295 | 2.241032 | 35.46974 | 0.4233583 | 9.5 | 9.5 | lateral | 90.25 | 0.01334777
22 | 3 | 199.516 | 69.187 | SafeTStep | B | 65.4 | L | 0.1489513 | 1.052258 | 2.559044 | 36.53666 | 0.4484403 | 11.2 | 16 | lateral | 179.2 | 0.01334777
22 | 4 | 262.267 | 62.751 | SafeTStep | B | 65.4 | L | 0.1379642 | 0.97464 | 9.173518 | 67.42575 | 0.6015361 | null | null | null | null | 0.01334777
22 | 5 | 360.416 | 98.149 | SafeTStep | B | 65.4 | L | 0.1299599 | 0.9180945 | 7.440904 | 52.49066 | 0.5171639 | null | null | null | null | 0.01334777
22 | 6 | 399.032 | 38.616 | SafeTStep | B | 65.4 | L | 0.145291 | 1.0264 | 8.514273 | 44.95465 | null | null | null | null | null
22 | 7 | 466.61 | 67.578 | SafeTStep | B | 65.4 | L | 0.1259667 | 0.8898846 | 9.680464 | 45.74239 | null | null | null | null | null
22 | 8 | 511.662 | 45.052 | SafeTStep | B | 65.4 | L | 0.1535569 | 1.084794 | 12.89134 | 47.30187 | null | null | null | null | null
23 | 0 | 0 | 0 | SRMax | A | 48.3 | L | 0.3856985 | 1 | 1.374656 | 16.33987 | 1.248176 | 5.2 | 5.2 | n/a | 27.04 | 0
23 | 1 | 14.481 | 14.481 | SRMax | A | 48.3 | L | 0.3926904 | 1.018128 | 0.7117953 | 18.15363 | 1.130725 | 5.2 | 5.2 | n/a | 27.04 | 0
23 | 2 | 20.917 | 6.436 | SRMax | A | 48.3 | L | 0.2703575 | 0.7009557 | 2.761465 | 24.27953 | 1.037907 | null | null | null | null | 0
23 | 3 | 24.135 | 3.218 | SRMax | A | 48.3 | L | 0.2976398 | 0.7716903 | 1.802571 | 22.41776 | 0.9557375 | null | null | null | null | 0
23 | 4 | 30.571 | 6.436 | SRMax | A | 48.3 | L | 0.2825283 | 0.7325109 | 1.132476 | 15.0489 | 0.8903972 | null | null | null | null | 0
23 | 5 | 38.616 | 8.045 | SRMax | A | 48.3 | L | 0.2662611 | 0.6903349 | 0.8053162 | 15.19471 | 0.9128972 | null | null | null | null | 0
23 | 6 | 45.052 | 6.436 | SRMax | A | 48.3 | L | 0.2283813 | 0.5921241 | 1.878072 | 17.05826 | null | null | null | null | null | 0
23 | 7 | 59.533 | 14.481 | SRMax | A | 48.3 | L | 0.2106989 | 0.5462789 | 2.784084 | 24.7223 | null | null | null | null | null | 0
23 | 8 | 62.751 | 3.218 | SRMax | A | 48.3 | L | 0.241494 | 0.6261212 | 2.418232 | 17.41746 | null | null | null | null | null | 0
23 | 0 | 0 | 0 | SafeTStep | B | 65.4 | L | 0.1524803 | 1 | 0.3654093 | 22.88009 | 0.4077444 | 3.7 | 3.7 | n/a | 13.69 | 0.0157246
23 | 1 | 25.744 | 25.744 | SafeTStep | B | 65.4 | L | 0.1311934 | 0.8603956 | 1.532278 | 19.51929 | 0.397075 | 3.7 | 3.7 | n/a | 13.69 | 0.0157246
23 | 2 | 38.616 | 12.872 | SafeTStep | B | 65.4 | L | 0.1467889 | 0.9626748 | 1.315085 | 34.7549 | 0.5157931 | 3.7 | 3.7 | medial | 13.69 | 0.0157246
23 | 3 | 56.315 | 17.699 | SafeTStep | B | 65.4 | L | 0.1681773 | 1.102944 | 0.7074583 | 12.06508 | 0.4180625 | null | null | null | null | 0.0157246
23 | 4 | 62.751 | 6.436 | SafeTStep | B | 65.4 | L | 0.1677236 | 1.099969 | 0.9906881 | 16.96935 | 0.5270972 | null | null | null | null | 0.0157246
23 | 5 | 72.405 | 9.654 | SafeTStep | B | 65.4 | L | 0.1705902 | 1.118769 | 1.533782 | 17.34278 | null | null | null | null | null | 0.0157246
23 | 6 | 78.841 | 6.436 | SafeTStep | B | 65.4 | L | 0.1591389 | 1.043668 | 0.7937774 | 14.48165 | null | null | null | null | null | 0.0157246
23 | 7 | 106.194 | 27.353 | SafeTStep | B | 65.4 | L | 0.1547824 | 1.015097 | 0.6609513 | 15.99846 | null | null | null | null | null | 0.0157246
1 | 0 | 0 | 0 | SRMax | A | 50.5 | R | 0.1712827 | 1 | 14.1215 | 145.9368 | 0.8618926 | 8.3 | 16.4 | n/a | 136.12
1 | 1 | 37.007 | 37.007 | SRMax | A | 50.5 | R | 0.1447552 | 0.8451241 | 10.56832 | 72.49007 | 1.078408 | 10.9 | 17.7 | n/a | 192.93
1 | 2 | 102.976 | 65.969 | SRMax | A | 50.5 | R | 0.16984 | 0.9915769 | 15.98307 | 140.4084 | 1.312151 | 11.1 | 17.7 | lateral | 196.47
1 | 3 | 157.682 | 54.706 | SRMax | A | 50.5 | R | 0.1350677 | 0.7885656 | 19.9267 | 68.69183 | 1.343206 | 11.1 | 17.7 | lateral | 196.47
1 | 4 | 222.042 | 64.36 | SRMax | A | 50.5 | R | 0.09710489 | 0.5669275 | 64.02359 | 77.15962 | 1.3159625 | 11.5 | 19.3 | lateral | 221.95
1 | 0 | 0 | 0 | SafeTStep | B | 74.1 | R | 0.1928533 | 1 | 0.02569142 | 3.607966 | 0.6243625 | 3.7 | 3.7 | n/a | 13.69
1 | 1 | 74.014 | 74.014 | SafeTStep | B | 74.1 | R | 0.1996422 | 1.035203 | 1.475806 | 24.14972 | 0.6784083 | 11.1 | 7.7 | lateral | 85.47
1 | 2 | 107.803 | 33.789 | SafeTStep | B | 74.1 | R | 0.2058757 | 1.067525 | 2.002987 | 38.15304 | 0.6045375 | 11.1 | 10 | lateral | 111
1 | 3 | 199.516 | 91.713 | SafeTStep | B | 74.1 | R | 0.193697 | 1.004375 | 9.012029 | 101.5974 | 0.69095 | 11.1 | 11.1 | lateral | 123.21
1 | 4 | 231.696 | 32.18 | SafeTStep | B | 74.1 | R | 0.165505 | 0.8581912 | 2.9441 | 48.80801 | 0.7584676 | 11.1 | 11.1 | lateral | 123.21
1 | 5 | 251.004 | 251.004 | SafeTStep | B | 74.1 | R | 0.1513466 | 0.7847758 | 8.563266 | 119.4203 | 0.7584759 | 11.1 | 11.1 | lateral | 123.21
1 | 6 | 271.921 | 20.917 | SafeTStep | B | 74.1 | R | 0.170007 | 0.8815353 | 0.8429891 | 46.12649 | 0.7519444 | 11.1 | 11.1 | lateral | 123.21
1 | 7 | 289.62 | 17.699 | SafeTStep | B | 74.1 | R | 0.1758413 | 0.9117878 | 3.56039 | 39.11149 | 0.6870819 | 11.1 | 11.1 | lateral | 123.21
1 | 8 | 300.883 | 11.263 | SafeTStep | B | 74.1 | R | 0.1721902 | 0.8928558 | 5.368221 | 46.00023 | 0.5876056 | 24 | 17.6 | lateral | 422.4
1 | 10 | 318.582 | 17.699 | SafeTStep | B | 74.1 | R | 0.1388617 | 0.7200378 | 5.898427 | 49.75223 | 0.5433236 | 24.1 | 17.6 | lateral | 424.16
1 | 11 | 331.454 | 12.872 | SafeTStep | B | 74.1 | R | 0.1330553 | null | 4.071365 | 45.08268 | 0.6120347 | 24.5 | 18.1 | lateral | 443.45
2 | 0 | 0 | 0 | SRMax | A | 50.5 | R | 0.1550663 | 1 | 10.41301 | 119.1962 | 0.7563042 | 9.6 | 17.9 | n/a | 171.84
2 | 1 | 72.405 | 72.405 | SRMax | A | 50.5 | R | 0.313376 | 2.020916 | 8.340632 | 33.83202 | 0.8802403 | 9.7 | 17.2 | lateral | 166.84
2 | 2 | 204.343 | 131.938 | SRMax | A | 50.5 | R | 0.1728101 | 1.114427 | 27.42817 | 183.8124 | 1.145536 | 19.1 | 12.8 | medial | 244.48
2 | 0 | 0 | 0 | SafeTStep | B | 74.1 | R | 0.1795666 | 1 | 1.02325 | 31.26608 | 0.5307019 | 3.5 | 3.5 | n/a | 12.25
2 | 1 | 96.54 | 96.54 | SafeTStep | B | 74.1 | R | 0.206967 | 1.152592 | 1.218337 | 22.06745 | 0.7791792 | 9.3 | 10 | lateral | 93
2 | 2 | 205.952 | 109.412 | SafeTStep | B | 74.1 | R | 0.1902358 | 1.059417 | 2.472853 | 34.53796 | 0.6735352 | 11.1 | 10 | lateral | 111
2 | 3 | 349.153 | 349.153 | SafeTStep | B | 74.1 | R | 0.1639525 | 0.9130457 | 4.212838 | 35.43595 | 0.6236287 | 21 | 16.8 | lateral | 352.8
2 | 4 | 418.34 | 69.187 | SafeTStep | B | 74.1 | R | 0.1597775 | 0.8897951 | 11.6912 | 96.34639 | 0.8355417 | 22 | 17.6 | lateral | 387.2
2 | 5 | 511.662 | 93.322 | SafeTStep | B | 74.1 | R | 0.1235647 | 0.6881276 | 4.52535 | 47.60061 | 0.8725778 | 22.6 | 17.6 | lateral | 397.76
3 | 0 | 0 | 0 | SRMax | A | 48.5 | R | 0.300852 | 1 | 4.109299 | 23.85098 | 0.736125 | 5.2 | 5.2 | n/a | 27.04
3 | 1 | 337.89 | 337.89 | SRMax | A | 48.5 | R | 0.2391471 | 0.7948997 | 3.1783 | 32.44858 | 0.6528139 | 10.5 | 5.6 | lateral | 58.8
3 | 2 | 744.967 | 407.077 | SRMax | A | 48.5 | R | 0.1978557 | 0.6576515 | 7.283059 | 21.52154 | 0.8836907 | 11.3 | 8.3 | lateral | 93.79
3 | 0 | 0 | 0 | ShoesForCrews | C | 49.9 | R | 0.1494438 | 1 | 1.667638 | 22.85697 | 0.3000986 | 2.9 | 2.9 | n/a | 8.41
3 | 1 | 209.17 | 209.17 | ShoesForCrews | C | 49.9 | R | 0.1649223 | 1.103574 | 4.998112 | 52.47466 | 0.5865583 | 2 | 10.3 | medial | 20.6
3 | 2 | 419.949 | 210.779 | ShoesForCrews | C | 49.9 | R | 0.1898294 | 1.270239 | 3.131366 | 18.22121 | 0.5865583 | 3.6 | 10.3 | medial | null
4 | 0 | 0 | 0 | SRMax | A | 48.3 | R | 0.3923657 | 1 | 4.754225 | 35.36127 | 1.068876 | 5.2 | 5.2 | n/a | 27.04
4 | 1 | 88.495 | 88.495 | SRMax | A | 48.3 | R | 0.2358916 | 0.6012034 | 13.50503 | 186.8123 | 0.8801509 | null | null | null | null
4 | 0 | 0 | 0 | SafeTStep | B | 65.4 | R | 0.1337581 | 1 | 1.361192 | 31.09359 | 0.6226903 | 3.7 | 3.7 | n/a | 13.69
4 | 1 | 82.059 | 82.059 | SafeTStep | B | 65.4 | R | 0.186521 | 1.394464 | 13.52956 | 73.47341 | 0.6438176 | 11.1 | 11.1 | lateral | 123.21
4 | 2 | 159.291 | 77.232 | SafeTStep | B | 65.4 | R | 0.170406 | 1.273986 | 4.708929 | 86.87214 | 0.6876333 | 19.7 | 16.1 | lateral | 317.17
4 | 3 | 193.08 | 33.789 | SafeTStep | B | 65.4 | R | 0.1511731 | 1.130198 | 3.315388 | 34.49351 | 0.7401458 | 21 | 17.7 | lateral | 371.7
4 | 4 | 220.433 | 27.353 | SafeTStep | B | 65.4 | R | 0.1099526 | 0.8220256 | 5.504136 | 122.918 | 0.6664963 | 18.6 | 22 | lateral | 409.2
5 | 0 | 0 | 0 | SafeTStep | B | 65.4 | R | 0.2029942 | 1 | 7.382544 | 68.47845 | 0.7959389 | 3.2 | 3.2 | n/a | 10.24
5 | 1 | 28.962 | 28.962 | SafeTStep | B | 65.4 | R | 0.2118738 | 1.043743 | 3.869077 | 39.67518 | 0.8231542 | 15.1 | 11.3 | lateral | 170.63
5 | 2 | 56.315 | 27.353 | SafeTStep | B | 65.4 | R | 0.2103655 | 1.036313 | 9.436631 | 100.6674 | 0.5984375 | 27.6 | 15 | lateral | 414
5 | 3 | 86.886 | 30.571 | SafeTStep | B | 65.4 | R | 0.1972286 | 0.9715975 | 7.518043 | 53.77274 | 0.5060583 | 28.5 | 14.6 | lateral | 416.1
5 | 4 | 102.976 | 16.09 | SafeTStep | B | 65.4 | R | 0.1469544 | 0.7239338 | 1.917654 | 44.22026 | 0.5781014 | 29.9 | 14.6 | lateral | 436.54
5 | 5 | 157.682 | 54.706 | SafeTStep | B | 65.4 | R | 0.1949932 | 0.9605851 | 2.489891 | 30.59392 | 0.5347792 | 37.4 | 20.6 | lateral | 770.44
5 | 6 | 220.433 | 62.751 | SafeTStep | B | 65.4 | R | 0.1602584 | 0.7894729 | 4.409589 | 34.10764 | 0.5838111 | 35.1 | 18.3 | lateral | 642.33
6 | 0 | 0 | 0 | SRMax | A | 48.3 | R | 0.4136896 | 1 | 5.673952 | 31.53458 | 1.269842 | 5 | 5 | n/a | 25
6 | 1 | 188.253 | 188.253 | SRMax | A | 48.3 | R | 0.2501549 | 0.6046923 | 10.57742 | 121.259 | 1.182882 | 9.3 | 8.7 | lateral | 80.91
6 | 2 | 407.077 | 218.824 | SRMax | A | 48.3 | R | 0.1872247 | 0.452573 | 49.74832 | 229.4979 | 1.208758 | 11.4 | 8.8 | lateral | 100.32
6 | 0 | 0 | 0 | SafeTStep | B | 65.4 | R | 0.2043334 | 1 | 1.073865 | 20.0812 | 0.7805792 | 3.7 | 3.7 | n/a | 13.69
6 | 1 | 209.17 | 209.17 | SafeTStep | B | 65.4 | R | 0.1723558 | 0.8435028 | 2.090661 | 32.75443 | 0.627112 | 18.4 | 13.5 | lateral | 248.4
6 | 2 | 395.814 | 186.644 | SafeTStep | B | 65.4 | R | 0.1552661 | 0.7598666 | 16.64821 | 137.5437 | 0.6295319 | 19.4 | 18 | lateral | 349.2
6 | 3 | 604.984 | 209.17 | SafeTStep | B | 65.4 | R | 0.1559221 | 0.7630769 | 38.27912 | 167.1667 | 0.7186306 | 21.8 | 18.1 | lateral | 394.58
6 | 4 | 807.718 | 202.734 | SafeTStep | B | 65.4 | R | 0.1298727 | 0.6355922 | 34.87123 | 240.0889 | 0.9416028 | 25.4 | 18.9 | lateral | 480.06
6 | 5 | 1050.677 | 242.959 | SafeTStep | B | 65.4 | R | 0.1113229 | 0.5448099 | 31.80206 | 286.1105 | 0.8853986 | 31.9 | 23.3 | lateral | 743.27
6 | 6 | 1255.02 | 204.343 | SafeTStep | B | 65.4 | R | 0.08087477 | 0.3957981 | 23.57035 | 52.68093 | 0.8286639 | 36.4 | 27.3 | lateral | 993.72
7 | 0 | 0 | 0 | SRMax | A | 48.5 | R | 0.3468102 | 1 | 2.397059 | 24.14261 | 0.6252708 | null | null | null | null
7 | 1 | 102.976 | 102.976 | SRMax | A | 48.5 | R | 0.2598541 | 0.749269 | 13.20466 | 79.78957 | 0.5188157 | null | null | null | null
8 | 0 | 0 | 0 | SRMax | A | 48.5 | R | 0.2980708 | 1 | 2.184144 | 19.20633 | 0.5103185 | 5 | 5 | n/a | 25
8 | 1 | 106.194 | 106.194 | SRMax | A | 48.5 | R | 0.2270951 | 0.7618832 | 1.46456 | 26.3867 | 0.5942602 | 10 | 6 | lateral | 60
8 | 0 | 0 | 0 | ShoesForCrews | C | 49.9 | R | 0.2377019 | 1 | 2.904352 | 22.95122 | 0.3189537 | 2.8 | 2.8 | n/a | 7.84
8 | 1 | 53.097 | 53.097 | ShoesForCrews | C | 49.9 | R | 0.2109659 | 0.887523 | 5.064379 | 43.26892 | 0.5937981 | null | null | null | null
8 | 2 | 74.014 | 20.917 | ShoesForCrews | C | 49.9 | R | 0.1853829 | 0.7798965 | 4.121019 | 13.09644 | 0.4083403 | 6 | 5.6 | lateral | 33.6
9 | 0 | 0 | 0 | SRMax | A | 48.5 | R | 0.3475256 | 1 | 0.2089562 | 11.79302 | 0.8165306 | 5 | 5 | n/a | 25
9 | 1 | 350.762 | 350.762 | SRMax | A | 48.5 | R | 0.2202203 | 0.6336808 | 5.731833 | 56.5165 | 0.6603 | null | null | null | null
9 | 2 | 650.036 | 299.274 | SRMax | A | 48.5 | R | 0.2131545 | 0.6133493 | 8.254404 | 97.13768 | 0.8669708 | 17.5 | 12.7 | lateral | 222.25
9 | 3 | 962.182 | 312.146 | SRMax | A | 48.5 | R | 0.1639775 | 0.4718431 | 16.92974 | 65.47507 | 1.142059 | 26.3 | 14.4 | lateral | 378.72
9 | 4 | 1283.982 | 321.8 | SRMax | A | 48.5 | R | 0.1244061 | 0.3579767 | 30.16464 | 66.20235 | 1.346567 | 27 | 17.5 | lateral | 472.5
9 | 5 | 1425.574 | 141.592 | SRMax | A | 48.5 | R | 0.1351 | 0.3887485 | 30.02367 | 74.79106 | 1.282499 | 31.3 | 20.1 | lateral | 629.13
9 | 6 | 1570.384 | 144.81 | SRMax | A | 48.5 | R | 0.1242091 | 0.3574101 | 26.82586 | 62.73664 | 1.531493 | 34.3 | 22.7 | lateral | 778.61
9 | 7 | 1647.616 | 77.232 | SRMax | A | 48.5 | R | 0.1389496 | 0.3998256 | 29.76571 | 74.44253 | 1.479565 | 35 | 26.1 | lateral | 913.5
9 | 8 | 1785.99 | 138.374 | SRMax | A | 48.5 | R | 0.1649603 | 0.474671 | 20.95471 | 46.20473 | null | 41.8 | 27.1 | lateral | 1132.78
9 | 9 | 1895.402 | 109.412 | SRMax | A | 48.5 | R | 0.1096364 | 0.3154773 | 31.8478 | 54.36844 | null | 43.8 | 29.1 | lateral | 1274.58
9 | 10 | 2053.084 | 157.682 | SRMax | A | 48.5 | R | 0.1226138 | 0.3528195 | 32.03124 | 50.42795 | null | 46 | 29.5 | lateral | 1357
9 | 0 | 0 | 0 | ShoesForCrews | C | 49.9 | R | 0.2854276 | 1 | 2.67689 | 19.21344 | 0.2937102 | 2.9 | 2.9 | n/a | 8.41
9 | 1 | 226.869 | 226.869 | ShoesForCrews | C | 49.9 | R | 0.1943701 | 0.6809786 | 5.609212 | 47.08493 | 0.7621361 | 8.3 | 9.7 | medial | 80.51
9 | 2 | 363.634 | 136.765 | ShoesForCrews | C | 49.9 | R | 0.1681855 | 0.5892406 | 10.16143 | 92.44857 | 1.041896 | 11.9 | 15.2 | medial | 180.88
9 | 3 | 518.098 | 154.464 | ShoesForCrews | C | 49.9 | R | 0.1600109 | 0.5606006 | 9.269796 | 49.63665 | 1.050286 | 12.7 | 21.2 | center lateral | 269.24
9 | 4 | 593.721 | 75.623 | ShoesForCrews | C | 49.9 | R | 0.1561719 | 0.5471509 | 9.315893 | 79.47128 | 1.32259 | 12.7 | 21.2 | center lateral | 269.24
9 | 5 | 675.78 | 82.059 | ShoesForCrews | C | 49.9 | R | 0.1342164 | 0.4702294 | 16.66542 | 100.2726 | 1.186151 | 12.7 | 20.9 | center lateral | 265.43
9 | 6 | 780.365 | 104.585 | ShoesForCrews | C | 49.9 | R | 0.1094882 | 0.3835936 | 14.73058 | 71.81968 | 1.285375 | null | null | null | null
9 | 7 | 847.943 | 67.578 | ShoesForCrews | C | 49.9 | R | 0.09173081 | 0.3213804 | 25.68122 | 68.5478 | 1.289957 | 19.4 | 57.5 | center | 1115.5
9 | 8 | 930.002 | 82.059 | ShoesForCrews | C | 49.9 | R | 0.08779693 | 0.3075979 | 18.9649 | 64.73178 | null | 19.9 | 58 | center | 1154.2
9 | 9 | 1026.542 | 96.54 | ShoesForCrews | C | 49.9 | R | 0.09523504 | 0.3336575 | 21.56459 | 54.0128 | null | 20.2 | 61 | center | 1232.2
9 | 10 | 1127.909 | 101.367 | ShoesForCrews | C | 49.9 | R | 0.1566632 | 0.5488722 | 18.45547 | 34.51129 | null | 22.7 | 61 | center | 1384.7
10 | 0 | 0 | 0 | SRMax | A | 48.5 | R | 0.2755949 | 1 | 6.008608 | 62.83622 | 0.6931694 | 5 | 5 | n/a | 25
10 | 1 | 162.509 | 162.509 | SRMax | A | 48.5 | R | 0.2439057 | 0.8850154 | 4.751803 | 38.46956 | 0.7124556 | 5.6 | 8.6 | center | 48.16
10 | 0 | 0 | 0 | ShoesForCrews | C | 49.9 | R | 0.2108821 | null | 2.034343 | 26.96817 | 0.3815194 | 2.9 | 2.9 | n/a | 8.41
10 | 1 | 112.63 | 112.63 | ShoesForCrews | C | 49.9 | R | 0.2073876 | 0.983429 | 2.850473 | 20.61466 | 0.7110764 | 3.8 | 7.3 | center | 27.74
14 | 0 | 0 | 0 | SRMax | A | 48.3 | R | 0.3513775 | 1 | 4.921742 | 51.3455 | 1.153758 | 5 | 5 | n/a | 25
14 | 1 | 43.443 | 43.443 | SRMax | A | 48.3 | R | 0.2679708 | 0.7626293 | 5.126996 | 30.77351 | 0.7431722 | 5 | 5 | n/a | 25
14 | 2 | 48.27 | 4.827 | SRMax | A | 48.3 | R | 0.2611338 | 0.7431716 | 3.899031 | 22.23816 | 1.110436 | 5 | 5 | n/a | 25
14 | 3 | 98.149 | 49.879 | SRMax | A | 48.3 | R | 0.1724973 | 0.4909172 | 4.831918 | 29.51099 | 1.06435 | 9.7 | 8.6 | lateral | 83.42
14 | 4 | 146.419 | 48.27 | SRMax | A | 48.3 | R | 0.1655035 | 0.4710133 | 6.345386 | 39.14705 | 1.0552875 | 11.2 | 8.6 | lateral | 96.32
14 | 5 | 180.208 | 33.789 | SRMax | A | 48.3 | R | 0.2057611 | 0.5855841 | 6.499193 | 18.11451 | 1.393447 | 11.2 | 8.6 | lateral | 96.32
14 | 0 | 0 | 0 | SafeTStep | B | 65.4 | R | 0.1871439 | 1 | 1.826796 | 43.75437 | 0.594413 | 3.7 | 3.7 | n/a | 13.69
14 | 1 | 54.706 | 54.706 | SafeTStep | B | 65.4 | R | 0.1889393 | 1.009593 | 1.890416 | 35.37016 | 0.5406611 | 8.1 | 6.5 | lateral | 52.65
14 | 2 | 101.367 | 46.661 | SafeTStep | B | 65.4 | R | 0.1836793 | 0.981487 | 1.432233 | 28.38717 | 0.490362 | 9.6 | 9.4 | lateral | 90.24
14 | 3 | 119.066 | 17.699 | SafeTStep | B | 65.4 | R | 0.146469 | 0.7826544 | 0.869518 | 28.06709 | 0.4847611 | 10.6 | 9.7 | lateral | 102.82
14 | 4 | 162.509 | 43.443 | SafeTStep | B | 65.4 | R | 0.1635102 | 0.8737135 | 1.677389 | 34.95406 | 0.4362194 | 15.3 | 9.6 | lateral | 146.88
14 | 5 | 225.26 | 62.751 | SafeTStep | B | 65.4 | R | 0.1239862 | 0.6625179 | 3.008841 | 37.68715 | 0.4868514 | 18.6 | 9.8 | lateral | 182.28
16 | 0 | 0 | 0 | SRMax | A | 48.5 | R | 0.2433037 | 1 | 5.313947 | 31.26785 | 0.4253046 | 5 | 5 | n/a | 25
16 | 1 | 122.284 | 122.284 | SRMax | A | 48.5 | R | 0.1591252 | 0.6540187 | 6.411359 | 37.77606 | 0.6603722 | 8.9 | 8.6 | center | 76.54
16 | 2 | 296.056 | 173.772 | SRMax | A | 48.5 | R | 0.1747537 | 0.7182534 | 13.64082 | 75.04534 | 0.7815583 | null | null | null | null
16 | 3 | 334.672 | 38.616 | SRMax | A | 48.5 | R | 0.1466531 | 0.6027572 | 8.429523 | 48.60707 | 0.8457806 | 13 | 10 | lateral | 130
16 | 4 | 407.077 | 72.405 | SRMax | A | 48.5 | R | 0.1433232 | 0.5890713 | 11.5266 | 43.07865 | null | 14.8 | 10 | lateral | 148
16 | 5 | 497.181 | 90.104 | SRMax | A | 48.5 | R | 0.1402621 | 0.5764897 | 13.59689 | 47.20052 | null | 15.4 | 10 | lateral | 154
16 | 0 | 0 | 0 | ShoesForCrews | C | 49.9 | R | 0.2400804 | 1 | 1.679795 | 14.87286 | 0.5326972 | 2.9 | 2.9 | n/a | 8.41
16 | 1 | 128.72 | 128.72 | ShoesForCrews | C | 49.9 | R | 0.1735103 | 0.7227174 | 5.569042 | 40.51982 | 0.5793694 | 2.9 | 2.9 | n/a | 8.41
16 | 2 | 265.485 | 136.765 | ShoesForCrews | C | 49.9 | R | 0.1512272 | 0.6299021 | 8.556566 | 65.60488 | null | 12 | 19.4 | center lateral | 232.8
16 | 3 | 360.416 | 94.931 | ShoesForCrews | C | 49.9 | R | 0.1406835 | 0.5859847 | 5.31001 | 38.79853 | 0.8123944 | 14 | 18.6 | center lateral | 260.4
16 | 4 | 448.911 | 88.495 | ShoesForCrews | C | 49.9 | R | 0.1751005 | 0.7293411 | 10.0229 | 49.21877 | 0.76495 | 13.7 | 19.3 | center lateral | 264.41
16 | 5 | 477.873 | 28.962 | ShoesForCrews | C | 49.9 | R | 0.1365113 | 0.5686066 | 7.546316 | 29.71904 | null | 13.3 | 19.8 | center lateral | 263.34
16 | 6 | 584.067 | 106.194 | ShoesForCrews | C | 49.9 | R | 0.1062296 | 0.442475 | 9.176324 | 38.23839 | null | 13.2 | 19.3 | center lateral | 254.76
16 | 7 | 690.261 | 106.194 | ShoesForCrews | C | 49.9 | R | 0.1222341 | 0.5091379 | 3.785558 | 22.8054 | null | 11.2 | 18.6 | center lateral | 208.32
19 | 0 | 0 | 0 | SRMax | A | 48.3 | R | 0.3621925 | 1 | 4.116378 | 27.00729 | 1.082282 | 5.2 | 5.2 | n/a | 27.04
19 | 1 | 40.225 | 40.225 | SRMax | A | 48.3 | R | 0.3121257 | 0.8617673 | 6.276463 | 38.74518 | 1.150725 | 5.2 | 5.2 | n/a | 27.04
19 | 0 | 0 | 0 | SafeTStep | B | 65.4 | R | 0.1653144 | 1 | 1.227726 | 31.77997 | 0.4483319 | 3.7 | 3.7 | n/a | 13.69
19 | 1 | 67.578 | 67.578 | SafeTStep | B | 65.4 | R | 0.1434813 | 0.86793 | 2.766645 | 39.11327 | 0.4694764 | 3.7 | 3.7 | n/a | 13.69
19 | 2 | 67.578 | 0 | SafeTStep | B | 65.4 | R | 0.1379764 | 0.8346301 | 3.256009 | 52.72005 | 0.5569819 | 3.7 | 3.7 | n/a | 13.69
20 | 0 | 0 | 0 | SRMax | A | 48.3 | R | 0.3265927 | 1 | 3.645979 | 29.77772 | 1.161333 | 5 | 5 | n/a | 25
20 | 1 | 70.796 | 70.796 | SRMax | A | 48.3 | R | 0.1610761 | 0.4932018 | 10.04457 | 41.43915 | 1.127585 | 14.6 | 10.8 | lateral | 157.68
20 | 2 | 122.284 | 51.488 | SRMax | A | 48.3 | R | 0.1396111 | 0.4274776 | 14.19008 | 65.57109 | 1.2628125 | null | null | null | null
20 | 3 | 148.028 | 25.744 | SRMax | A | 48.3 | R | 0.1741529 | 0.5332418 | 8.385496 | 55.96348 | 1.215579 | null | null | null | null
20 | 4 | 217.215 | 69.187 | SRMax | A | 48.3 | R | 0.1716287 | 0.525513 | 14.4191 | 50.44929 | 1.280772 | 32.5 | 15.9 | lateral | 516.75
20 | 5 | 270.312 | 53.097 | SRMax | A | 48.3 | R | 0.1884168 | 0.5769169 | 13.50524 | 61.75863 | 1.373081 | 33.3 | 16.6 | lateral | 552.78
20 | 6 | 323.409 | 53.097 | SRMax | A | 48.3 | R | 0.1719875 | 0.5266117 | 10.54063 | 34.97362 | null | 34.3 | 16.1 | lateral | 552.23
20 | 7 | 357.198 | 33.789 | SRMax | A | 48.3 | R | 0.1570534 | 0.4808847 | 15.91914 | 39.86545 | null | 34.6 | 16.4 | lateral | 567.44
20 | 8 | 413.513 | 56.315 | SRMax | A | 48.3 | R | 0.1860279 | 0.5696021 | 8.585288 | 30.6846 | null | 33.3 | 15.9 | lateral | 529.47
20 | 0 | 0 | 0 | SafeTStep | B | 65.4 | R | 0.1467017 | 1 | 1.168922 | 24.47691 | 0.5047028 | 3.6 | 3.6 | n/a | 12.96
20 | 1 | 72.405 | 72.405 | SafeTStep | B | 65.4 | R | 0.1274539 | 0.8687959 | 5.338337 | 43.76326 | 0.5961056 | 24.9 | 15.9 | lateral | 395.91
20 | 2 | 176.99 | 104.585 | SafeTStep | B | 65.4 | R | 0.136666 | 0.9315911 | 9.649241 | 53.43488 | 0.7631403 | 43.2 | 29.2 | lateral | 1261.44
20 | 3 | 236.523 | 59.533 | SafeTStep | B | 65.4 | R | 0.1423976 | 0.9706607 | 11.598 | 40.5216 | 0.8241597 | 44.1 | 28.9 | lateral | 1274.49
20 | 4 | 321.8 | 85.277 | SafeTStep | B | 65.4 | R | 0.1699121 | 1.158215 | 5.409362 | 27.19044 | 0.9404583 | null | null | null | null
20 | 5 | 423.167 | 101.367 | SafeTStep | B | 65.4 | R | 0.1672872 | 1.140322 | 6.429892 | 37.45243 | null | null | null | null | null
20 | 6 | 500.399 | 77.232 | SafeTStep | B | 65.4 | R | 0.1472751 | 1.003908 | 9.665122 | 45.81352 | null | null | null | null | null
20 | 7 | 550.278 | 49.879 | SafeTStep | B | 65.4 | R | 0.169179 | 1.153217 | 5.849781 | 26.82236 | null | null | null | null | null
21 | 0 | 0 | 0 | SRMax | A | 48.3 | R | 0.3240847 | 1 | 4.390806 | 25.95993 | 1.099828 | 5.2 | 5.2 | n/a | 27.04
21 | 1 | 98.149 | 98.149 | SRMax | A | 48.3 | R | 0.2889468 | 0.891578 | 6.207289 | 36.78916 | 1.224242 | null | null | null | null
21 | 0 | 0 | 0 | SafeTStep | B | 65.4 | R | 0.1661568 | 1 | 2.001301 | 43.31693 | 0.5450264 | 3.7 | 3.7 | n/a | 13.69
21 | 1 | 8.045 | 8.045 | SafeTStep | B | 65.4 | R | 0.1419405 | 0.8542565 | 3.519133 | 45.66771 | 0.4648958 | 11.3 | 8.7 | n/a | 98.31
22 | 0 | 0 | 0 | SafeTStep | B | 65.4 | R | 0.140752 | 1 | 0.1679491 | 10.95193 | 0.7741528 | 3.7 | 3.7 | n/a | 13.69
22 | 1 | 75.623 | 75.623 | SafeTStep | B | 65.4 | R | 0.1558577 | 1.107322 | 1.876519 | 19.18321 | 0.5638028 | 9.8 | 9.8 | n/a | 96.04
22 | 2 | 130.329 | 54.706 | SafeTStep | B | 65.4 | R | 0.1324379 | 0.9409309 | 5.888297 | 62.02714 | 0.4876653 | 20.3 | 9.8 | n/a | 198.94
22 | 3 | 199.516 | 69.187 | SafeTStep | B | 65.4 | R | 0.1420263 | 1.009053 | 5.103268 | 43.3685 | 0.5742944 | 20.3 | 17.2 | n/a | 349.16
22 | 4 | 262.267 | 62.751 | SafeTStep | B | 65.4 | R | 0.1092651 | 0.7762951 | 21.96839 | 58.57744 | 0.6720847 | null | null | null | null
22 | 5 | 360.416 | 98.149 | SafeTStep | B | 65.4 | R | 0.1092651 | 0.7762951 | 8.452963 | 35.87517 | 0.7835069 | null | null | null | null
22 | 6 | 399.032 | 38.616 | SafeTStep | B | 65.4 | R | 0.1452493 | 1.031952 | 10.89757 | 43.68324 | null | null | null | null | null
22 | 7 | 466.61 | 67.578 | SafeTStep | B | 65.4 | R | 0.1360299 | 0.9664508 | 12.90882 | 67.34218 | null | null | null | null | null
22 | 8 | 511.662 | 45.052 | SafeTStep | B | 65.4 | R | 0.1636831 | 1.162918 | 12.60701 | 52.43909 | null | null | null | null | null
23 | 0 | 0 | 0 | SRMax | A | 48.3 | R | 0.3482255 | 1 | 1.122853 | 13.47697 | 1.156989 | 5.2 | 5.2 | n/a | 27.04
23 | 1 | 14.481 | 14.481 | SRMax | A | 48.3 | R | 0.3705309 | 1.064054 | 2.834128 | 19.08897 | 1.241592 | 5.2 | 5.2 | n/a | 27.04
23 | 2 | 20.917 | 6.436 | SRMax | A | 48.3 | R | 0.2942688 | 0.8450522 | 0.8671815 | 10.53761 | 1.107818 | 5.2 | 5.2 | n/a | 27.04
23 | 3 | 24.135 | 3.218 | SRMax | A | 48.3 | R | 0.2976409 | 0.8547361 | 0.02731314 | 8.410882 | 1.085167 | 5.2 | 5.2 | n/a | 27.04
23 | 4 | 30.571 | 6.436 | SRMax | A | 48.3 | R | 0.2996466 | 0.8604957 | 2.762425 | 17.05293 | 0.9902611 | null | null | null | null
23 | 5 | 38.616 | 8.045 | SRMax | A | 48.3 | R | 0.2813185 | 0.8078628 | 1.363342 | 17.52593 | 0.9375403 | null | null | null | null
23 | 6 | 45.052 | 6.436 | SRMax | A | 48.3 | R | 0.2392944 | 0.6871822 | 1.737852 | 17.31432 | null | null | null | null | null
23 | 7 | 59.533 | 14.481 | SRMax | A | 48.3 | R | 0.216022 | 0.6203507 | 2.281671 | 25.43714 | null | null | null | null | null
23 | 8 | 62.751 | 3.218 | SRMax | A | 48.3 | R | 0.255772 | 0.7345009 | 0.8205358 | 12.77458 | null | null | null | null | null
23 | 0 | 0 | 0 | SafeTStep | B | 65.4 | R | 0.1530066 | 1 | 2.184288 | 29.25671 | null | 3.7 | 3.7 | n/a | 13.69
23 | 1 | 25.744 | 25.744 | SafeTStep | B | 65.4 | R | 0.1575563 | 1.029735 | 1.582034 | 24.69919 | 0.3857819 | 3.7 | 3.7 | n/a | 13.69
23 | 2 | 38.616 | 12.872 | SafeTStep | B | 65.4 | R | 0.1470037 | 0.9607669 | 1.881059 | 18.36524 | 0.5159486 | 3.7 | 3.7 | medial | 13.69
23 | 3 | 56.315 | 17.699 | SafeTStep | B | 65.4 | R | 0.1682416 | 1.099571 | 1.308891 | 30.02489 | 0.4789111 | 3.8 | 3.8 | medial | 14.44
23 | 4 | 62.751 | 6.436 | SafeTStep | B | 65.4 | R | 0.1917924 | 1.253491 | 1.962694 | 23.89011 | 0.5174903 | null | null | null | null
23 | 5 | 72.405 | 9.654 | SafeTStep | B | 65.4 | R | 0.1651855 | 1.079598 | 0.9642605 | 18.70665 | null | null | null | null | null
23 | 6 | 78.841 | 6.436 | SafeTStep | B | 65.4 | R | 0.1719363 | 1.123718 | 1.01089 | 18.42036 | null | null | null | null | null
23 | 7 | 106.194 | 27.353 | SafeTStep | B | 65.4 | R | 0.1547824 | 1.011606 | 1.008767 | 14.84263 | null | null | null | null | null