## TiO2 data fitting
wavelength | absorbance |  | hv | (ahv)^2
311 | 0.82711 | 6.39164e-19 | 3.989788 | 10.88996
312 | 0.82711 | 6.371154e-19 | 3.977 | 10.82026
313 | 0.82711 | 6.350799e-19 | 3.964294 | 10.75123
314 | 0.82711 | 6.330573e-19 | 3.951669 | 10.68286
315 | 0.82711 | 6.310476e-19 | 3.939124 | 10.61514
316 | 0.82711 | 6.290506e-19 | 3.926658 | 10.54806
317 | 0.82711 | 6.270662e-19 | 3.914271 | 10.48162
318 | 0.82685 | 6.250943e-19 | 3.901962 | 10.40925
319 | 0.82685 | 6.231348e-19 | 3.88973 | 10.34409
320 | 0.82659 | 6.211875e-19 | 3.877575 | 10.27308
321 | 0.82659 | 6.192523e-19 | 3.865495 | 10.20917
322 | 0.82633 | 6.173292e-19 | 3.853491 | 10.13948
323 | 0.82607 | 6.15418e-19 | 3.84156 | 10.07045
324 | 0.82581 | 6.135185e-19 | 3.829704 | 10.00209
325 | 0.82554 | 6.116308e-19 | 3.81792 | 9.934131
326 | 0.82502 | 6.097546e-19 | 3.806208 | 9.860844
327 | 0.82476 | 6.078899e-19 | 3.794569 | 9.794449
328 | 0.82424 | 6.060366e-19 | 3.783 | 9.722547
329 | 0.82372 | 6.041945e-19 | 3.771501 | 9.651344
330 | 0.82319 | 6.023636e-19 | 3.760073 | 9.580599
331 | 0.82267 | 6.005438e-19 | 3.748713 | 9.51077
332 | 0.82189 | 5.987349e-19 | 3.737422 | 9.435645
333 | 0.82136 | 5.969369e-19 | 3.726198 | 9.366967
334 | 0.82032 | 5.951497e-19 | 3.715042 | 9.287397
335 | 0.8198 | 5.933731e-19 | 3.703952 | 9.220332
336 | 0.81875 | 5.916071e-19 | 3.692928 | 9.142067
337 | 0.81823 | 5.898516e-19 | 3.68197 | 9.076352
338 | 0.81745 | 5.881065e-19 | 3.671077 | 9.005531
339 | 0.81692 | 5.863717e-19 | 3.660248 | 8.940875
340 | 0.81614 | 5.846471e-19 | 3.649482 | 8.871393
341 | 0.81536 | 5.829326e-19 | 3.63878 | 8.802588
342 | 0.81457 | 5.812281e-19 | 3.62814 | 8.734237
343 | 0.81379 | 5.795335e-19 | 3.617563 | 8.666761
344 | 0.81327 | 5.778488e-19 | 3.607046 | 8.605438
345 | 0.81248 | 5.761739e-19 | 3.596591 | 8.53901
346 | 0.8117 | 5.745087e-19 | 3.586196 | 8.47343
347 | 0.81118 | 5.72853e-19 | 3.575862 | 8.413871
348 | 0.81039 | 5.712069e-19 | 3.565586 | 8.349299
349 | 0.80987 | 5.695702e-19 | 3.55537 | 8.29087
350 | 0.80909 | 5.679429e-19 | 3.545211 | 8.22769
351 | 0.80856 | 5.663248e-19 | 3.535111 | 8.170161
352 | 0.80778 | 5.647159e-19 | 3.525068 | 8.10814
353 | 0.80726 | 5.631161e-19 | 3.515082 | 8.051889
354 | 0.80647 | 5.615254e-19 | 3.505152 | 7.9908
355 | 0.80569 | 5.599437e-19 | 3.495279 | 7.930482
356 | 0.80517 | 5.583708e-19 | 3.485461 | 7.875815
357 | 0.80438 | 5.568067e-19 | 3.475697 | 7.816394
358 | 0.8036 | 5.552514e-19 | 3.465989 | 7.757721
359 | 0.80282 | 5.537047e-19 | 3.456334 | 7.699594
360 | 0.80177 | 5.521667e-19 | 3.446733 | 7.636862
361 | 0.80073 | 5.506371e-19 | 3.437186 | 7.574922
362 | 0.79942 | 5.49116e-19 | 3.427691 | 7.508501
363 | 0.79837 | 5.476033e-19 | 3.418248 | 7.447586
364 | 0.79602 | 5.460989e-19 | 3.408857 | 7.363182
365 | 0.79289 | 5.446027e-19 | 3.399518 | 7.265416
366 | 0.78845 | 5.431148e-19 | 3.390229 | 7.14507
367 | 0.76807 | 5.416349e-19 | 3.380992 | 6.743569
368 | 0.75004 | 5.40163e-19 | 3.371804 | 6.395781
369 | 0.73045 | 5.386992e-19 | 3.362667 | 6.033212
370 | 0.69988 | 5.372432e-19 | 3.353578 | 5.50889
371 | 0.60531 | 5.357951e-19 | 3.344539 | 4.098531
372 | 0.59225 | 5.343548e-19 | 3.335548 | 3.902515
373 | 0.57814 | 5.329223e-19 | 3.326606 | 3.698867
374 | 0.56456 | 5.314973e-19 | 3.317711 | 3.508305
375 | 0.54836 | 5.3008e-19 | 3.308864 | 3.292224
376 | 0.52276 | 5.286702e-19 | 3.300064 | 2.976113
377 | 0.4935 | 5.272679e-19 | 3.29131 | 2.638226
378 | 0.46581 | 5.25873e-19 | 3.282603 | 2.338053
379 | 0.44595 | 5.244855e-19 | 3.273942 | 2.131642
380 | 0.42348 | 5.231053e-19 | 3.265326 | 1.912137
381 | 0.4052 | 5.217323e-19 | 3.256756 | 1.741443
382 | 0.38848 | 5.203665e-19 | 3.24823 | 1.592322
383 | 0.37358 | 5.190078e-19 | 3.239749 | 1.464839
384 | 0.35922 | 5.1765625e-19 | 3.231312 | 1.347345
385 | 0.34772 | 5.163117e-19 | 3.222919 | 1.255909
386 | 0.33309 | 5.149741e-19 | 3.21457 | 1.146486
387 | 0.32055 | 5.136434e-19 | 3.206263 | 1.056307
388 | 0.30644 | 5.123196e-19 | 3.198 | 0.9603904
389 | 0.28972 | 5.110026e-19 | 3.189779 | 0.8540398
390 | 0.27509 | 5.096923e-19 | 3.1816 | 0.7660211
391 | 0.26282 | 5.083887e-19 | 3.173463 | 0.6956386
392 | 0.25184 | 5.070918e-19 | 3.165367 | 0.6354738
393 | 0.24322 | 5.058015e-19 | 3.157313 | 0.5897037
394 | 0.23669 | 5.045178e-19 | 3.149299 | 0.5556326
395 | 0.22911 | 5.032405e-19 | 3.141327 | 0.5179815
396 | 0.22311 | 5.019697e-19 | 3.133394 | 0.4887289
397 | 0.21292 | 5.007053e-19 | 3.125501 | 0.4428659
398 | 0.21187 | 4.994472e-19 | 3.117648 | 0.436308
399 | 0.20665 | 4.981955e-19 | 3.109835 | 0.4129956
400 | 0.20221 | 4.9695e-19 | 3.10206 | 0.3934646
401 | 0.19724 | 4.957107e-19 | 3.094324 | 0.372496
402 | 0.19202 | 4.944776e-19 | 3.086627 | 0.3512863
403 | 0.18784 | 4.932506e-19 | 3.078968 | 0.3344925
404 | 0.18157 | 4.920297e-19 | 3.071346 | 0.3109896
405 | 0.17634 | 4.908148e-19 | 3.063763 | 0.2918851
406 | 0.17033 | 4.896059e-19 | 3.056217 | 0.2709883
407 | 0.16511 | 4.884029e-19 | 3.048708 | 0.2533835
408 | 0.15779 | 4.872059e-19 | 3.041235 | 0.2302815
409 | 0.15257 | 4.860147e-19 | 3.033799 | 0.2142457
410 | 0.14682 | 4.848293e-19 | 3.0264 | 0.1974345
411 | 0.14238 | 4.836496e-19 | 3.019036 | 0.1847714
412 | 0.13768 | 4.824757e-19 | 3.011709 | 0.1719363
413 | 0.13507 | 4.813075e-19 | 3.004416 | 0.1646789
414 | 0.13245 | 4.801449e-19 | 2.997159 | 0.1575882
416 | 0.13036 | 4.778365e-19 | 2.98275 | 0.1511898
417 | 0.12958 | 4.766906e-19 | 2.975597 | 0.1486703
418 | 0.12906 | 4.755502e-19 | 2.968478 | 0.1467747
419 | 0.12853 | 4.744153e-19 | 2.961394 | 0.1448776
420 | 0.12827 | 4.732857e-19 | 2.954343 | 0.1436058
421 | 0.12801 | 4.721615e-19 | 2.947325 | 0.1423456
422 | 0.12775 | 4.710427e-19 | 2.940341 | 0.1410968
423 | 0.12749 | 4.699291e-19 | 2.93339 | 0.1398595
424 | 0.12723 | 4.688208e-19 | 2.926472 | 0.1386333
425 | 0.12697 | 4.677176e-19 | 2.919586 | 0.1374183
426 | 0.12671 | 4.666197e-19 | 2.912732 | 0.1362144
427 | 0.12618 | 4.655269e-19 | 2.905911 | 0.1344453
428 | 0.12592 | 4.644393e-19 | 2.899121 | 0.1332669
429 | 0.12566 | 4.633566e-19 | 2.892364 | 0.1320991
430 | 0.1254 | 4.622791e-19 | 2.885637 | 0.1309419
431 | 0.12488 | 4.612065e-19 | 2.878942 | 0.1292563
432 | 0.12435 | 4.601389e-19 | 2.872278 | 0.1275688
433 | 0.12409 | 4.590762e-19 | 2.865644 | 0.1264498
434 | 0.12357 | 4.580184e-19 | 2.859041 | 0.1248151
435 | 0.12331 | 4.569655e-19 | 2.852469 | 0.1237196
436 | 0.12279 | 4.559174e-19 | 2.845927 | 0.1221162
437 | 0.12253 | 4.548741e-19 | 2.839414 | 0.1210437
438 | 0.122 | 4.538356e-19 | 2.832931 | 0.1194515
439 | 0.12148 | 4.528018e-19 | 2.826478 | 0.1178965
440 | 0.12096 | 4.517727e-19 | 2.820054 | 0.1163586
441 | 0.12044 | 4.507483e-19 | 2.81366 | 0.1148377
442 | 0.11991 | 4.497285e-19 | 2.807294 | 0.1133148
443 | 0.11965 | 4.487133e-19 | 2.800957 | 0.1123151
444 | 0.11913 | 4.477027e-19 | 2.794649 | 0.11084
445 | 0.11861 | 4.466966e-19 | 2.788368 | 0.1093813
446 | 0.11808 | 4.456951e-19 | 2.782117 | 0.1079203
447 | 0.11756 | 4.44698e-19 | 2.775893 | 0.1064938
448 | 0.1173 | 4.437054e-19 | 2.769696 | 0.1055505
449 | 0.11652 | 4.427171e-19 | 2.763528 | 0.103688
450 | 0.11626 | 4.417333e-19 | 2.757387 | 0.1027675
451 | 0.11573 | 4.407539e-19 | 2.751273 | 0.1013816
452 | 0.11547 | 4.397788e-19 | 2.745186 | 0.1004805
453 | 0.11521 | 4.388079e-19 | 2.739126 | 0.09958738
454 | 0.11495 | 4.378414e-19 | 2.733092 | 0.09870215
455 | 0.11443 | 4.368791e-19 | 2.727086 | 0.0973817
456 | 0.11417 | 4.359211e-19 | 2.721105 | 0.09651497
457 | 0.11417 | 4.349672e-19 | 2.715151 | 0.09609304
458 | 0.1139 | 4.340175e-19 | 2.709223 | 0.0952219
459 | 0.11364 | 4.330719e-19 | 2.70332 | 0.0943751
460 | 0.11364 | 4.321304e-19 | 2.697443 | 0.09396522
461 | 0.11338 | 4.311931e-19 | 2.691592 | 0.09313039
462 | 0.11338 | 4.302597e-19 | 2.685766 | 0.09272766
463 | 0.11312 | 4.293305e-19 | 2.679965 | 0.09190458
464 | 0.11312 | 4.284052e-19 | 2.67419 | 0.09150887
465 | 0.11286 | 4.274839e-19 | 2.668439 | 0.09069734
466 | 0.1126 | 4.265665e-19 | 2.662712 | 0.08989288
467 | 0.1126 | 4.256531e-19 | 2.657011 | 0.08950831
468 | 0.11234 | 4.247436e-19 | 2.651333 | 0.08871509
469 | 0.11208 | 4.23838e-19 | 2.64568 | 0.08792875
470 | 0.11181 | 4.229362e-19 | 2.640051 | 0.08713365
471 | 0.11155 | 4.220382e-19 | 2.634446 | 0.086361
472 | 0.11129 | 4.211441e-19 | 2.628864 | 0.08559505
473 | 0.11103 | 4.202537e-19 | 2.623306 | 0.08483572
474 | 0.11077 | 4.193671e-19 | 2.617772 | 0.08408296
475 | 0.11051 | 4.184842e-19 | 2.612261 | 0.0833367
476 | 0.11025 | 4.17605e-19 | 2.606773 | 0.08259688
477 | 0.10972 | 4.167296e-19 | 2.601308 | 0.08146202
478 | 0.10946 | 4.158577e-19 | 2.595866 | 0.08073753
479 | 0.10894 | 4.149896e-19 | 2.590447 | 0.07963868
480 | 0.10894 | 4.14125e-19 | 2.58505 | 0.0793072
481 | 0.10842 | 4.13264e-19 | 2.579676 | 0.07822562
482 | 0.1079 | 4.124066e-19 | 2.574324 | 0.0771559
483 | 0.10763 | 4.115528e-19 | 2.568994 | 0.07645269
484 | 0.10711 | 4.107025e-19 | 2.563686 | 0.07540318
485 | 0.10685 | 4.098557e-19 | 2.5584 | 0.07472844
486 | 0.10633 | 4.090123e-19 | 2.553136 | 0.07369863
487 | 0.10607 | 4.081725e-19 | 2.547893 | 0.07303778
488 | 0.10554 | 4.073361e-19 | 2.542672 | 0.07201366
489 | 0.10502 | 4.065031e-19 | 2.537472 | 0.07101444
490 | 0.1045 | 4.056735e-19 | 2.532294 | 0.07002623
491 | 0.10424 | 4.048473e-19 | 2.527136 | 0.06939468
492 | 0.10372 | 4.040244e-19 | 2.522 | 0.06842506
493 | 0.10319 | 4.032049e-19 | 2.516884 | 0.06745307
494 | 0.10267 | 4.023887e-19 | 2.511789 | 0.06650489
495 | 0.10241 | 4.015758e-19 | 2.506715 | 0.06590141
496 | 0.10215 | 4.007661e-19 | 2.501661 | 0.06530309
497 | 0.10163 | 3.999598e-19 | 2.496628 | 0.06438007
498 | 0.1011 | 3.991566e-19 | 2.491614 | 0.06345473
499 | 0.10058 | 3.983567e-19 | 2.486621 | 0.06255219
500 | 0.10058 | 3.9756e-19 | 2.481648 | 0.06230223
501 | 0.10006 | 3.967665e-19 | 2.476695 | 0.06141379
502 | 0.0998 | 3.959761e-19 | 2.471761 | 0.06085188
503 | 0.09954 | 3.951889e-19 | 2.466847 | 0.06029477
504 | 0.09927 | 3.944048e-19 | 2.461952 | 0.05973039
505 | 0.09901 | 3.936238e-19 | 2.457077 | 0.05918283
506 | 0.09875 | 3.928458e-19 | 2.452221 | 0.05863994
507 | 0.09849 | 3.92071e-19 | 2.447385 | 0.05810168
508 | 0.09849 | 3.912992e-19 | 2.442567 | 0.05787316
509 | 0.09823 | 3.905305e-19 | 2.437768 | 0.05734203
510 | 0.09823 | 3.897647e-19 | 2.432988 | 0.05711738
511 | 0.09797 | 3.89002e-19 | 2.428227 | 0.05659327
512 | 0.09797 | 3.882421875e-19 | 2.423484 | 0.05637242
513 | 0.09797 | 3.874854e-19 | 2.41876 | 0.05615285
514 | 0.09797 | 3.867315e-19 | 2.414054 | 0.05593457
515 | 0.09823 | 3.859806e-19 | 2.409367 | 0.05601369
516 | 0.09823 | 3.852326e-19 | 2.404698 | 0.05579679
517 | 0.09823 | 3.844874e-19 | 2.400046 | 0.05558115
518 | 0.09849 | 3.837452e-19 | 2.395413 | 0.05566024
519 | 0.09849 | 3.830058e-19 | 2.390798 | 0.05544596
520 | 0.09875 | 3.822692e-19 | 2.3862 | 0.05552491
521 | 0.09901 | 3.815355e-19 | 2.38162 | 0.05560361
522 | 0.09927 | 3.808046e-19 | 2.377057 | 0.05568207
523 | 0.09954 | 3.800765e-19 | 2.372512 | 0.05577149
524 | 0.0998 | 3.793511e-19 | 2.367985 | 0.05584944
525 | 0.10006 | 3.786286e-19 | 2.363474 | 0.05592716
526 | 0.10058 | 3.779087e-19 | 2.358981 | 0.0562953
527 | 0.10084 | 3.771917e-19 | 2.354505 | 0.05637218
528 | 0.1011 | 3.764773e-19 | 2.350045 | 0.05644881
529 | 0.10136 | 3.757656e-19 | 2.345603 | 0.05652521
530 | 0.10189 | 3.750566e-19 | 2.341177 | 0.05690255
531 | 0.10215 | 3.743503e-19 | 2.336768 | 0.05697811
532 | 0.10267 | 3.736466e-19 | 2.332376 | 0.0573435
533 | 0.10293 | 3.729456e-19 | 2.328 | 0.05741824
534 | 0.10319 | 3.722472e-19 | 2.32364 | 0.05749275
535 | 0.10372 | 3.715514e-19 | 2.319297 | 0.05786791
536 | 0.10398 | 3.708582e-19 | 2.31497 | 0.05794159
537 | 0.10424 | 3.701676e-19 | 2.310659 | 0.05801504
538 | 0.1045 | 3.694796e-19 | 2.306364 | 0.05808826
539 | 0.10476 | 3.687941e-19 | 2.302085 | 0.05816126
540 | 0.10502 | 3.681111e-19 | 2.297822 | 0.05823403
541 | 0.10528 | 3.674307e-19 | 2.293575 | 0.05830658
542 | 0.10528 | 3.667528e-19 | 2.289343 | 0.05809163
543 | 0.10528 | 3.660773e-19 | 2.285127 | 0.05787786
544 | 0.10528 | 3.654044e-19 | 2.280926 | 0.05766527
545 | 0.10554 | 3.647339e-19 | 2.276741 | 0.05773797
546 | 0.10554 | 3.640659e-19 | 2.272571 | 0.05752667
546 | 0.10554 | 3.640659e-19 | 2.272571 | 0.05752667
547 | 0.10554 | 3.634004e-19 | 2.268417 | 0.05731653
547 | 0.10554 | 3.634004e-19 | 2.268417 | 0.05731653
548 | 0.10554 | 3.627372e-19 | 2.264277 | 0.05710753
548 | 0.10554 | 3.627372e-19 | 2.264277 | 0.05710753
549 | 0.10554 | 3.620765e-19 | 2.260153 | 0.05689968
549 | 0.10554 | 3.620765e-19 | 2.260153 | 0.05689968
550 | 0.10554 | 3.614182e-19 | 2.256044 | 0.05669296
550 | 0.10554 | 3.614182e-19 | 2.256044 | 0.05669296
551 | 0.10554 | 3.607623e-19 | 2.251949 | 0.05648737
552 | 0.10554 | 3.601087e-19 | 2.24787 | 0.05628289
552 | 0.10554 | 3.601087e-19 | 2.24787 | 0.05628289
553 | 0.10554 | 3.594575e-19 | 2.243805 | 0.05607952
553 | 0.10554 | 3.594575e-19 | 2.243805 | 0.05607952
554 | 0.10554 | 3.588087e-19 | 2.239754 | 0.05587725
555 | 0.10554 | 3.581622e-19 | 2.235719 | 0.05567607
556 | 0.10554 | 3.57518e-19 | 2.231698 | 0.05547598
557 | 0.10554 | 3.568761e-19 | 2.227691 | 0.05527696
558 | 0.10554 | 3.562366e-19 | 2.223699 | 0.05507901
559 | 0.10554 | 3.555993e-19 | 2.219721 | 0.05488212
560 | 0.10554 | 3.549643e-19 | 2.215757 | 0.05468629
561 | 0.10554 | 3.543316e-19 | 2.211807 | 0.05449151
562 | 0.10554 | 3.537011e-19 | 2.207872 | 0.05429776
563 | 0.10554 | 3.530728e-19 | 2.20395 | 0.05410504
564 | 0.10554 | 3.524468e-19 | 2.200043 | 0.05391335
565 | 0.10554 | 3.51823e-19 | 2.196149 | 0.05372268
566 | 0.10554 | 3.512014e-19 | 2.192268 | 0.05353301
567 | 0.10554 | 3.50582e-19 | 2.188402 | 0.05334435
568 | 0.10554 | 3.499648e-19 | 2.184549 | 0.05315668
569 | 0.10554 | 3.493497e-19 | 2.18071 | 0.05297
570 | 0.10554 | 3.487368e-19 | 2.176884 | 0.05278431
571 | 0.10554 | 3.481261e-19 | 2.173072 | 0.05259958
572 | 0.10554 | 3.475175e-19 | 2.169273 | 0.05241583
573 | 0.10554 | 3.46911e-19 | 2.165487 | 0.05223304
574 | 0.10554 | 3.463066e-19 | 2.161714 | 0.0520512
575 | 0.10554 | 3.457043e-19 | 2.157955 | 0.05187031
576 | 0.10554 | 3.451042e-19 | 2.154208 | 0.05169036
577 | 0.10554 | 3.445061e-19 | 2.150475 | 0.05151135
578 | 0.10554 | 3.4391e-19 | 2.146754 | 0.05133326
579 | 0.10554 | 3.433161e-19 | 2.143047 | 0.0511561
580 | 0.10528 | 3.427241e-19 | 2.139352 | 0.05072898
580 | 0.10528 | 3.427241e-19 | 2.139352 | 0.05072898
581 | 0.10528 | 3.421343e-19 | 2.135669 | 0.0505545
582 | 0.10528 | 3.415464e-19 | 2.132 | 0.05038092
583 | 0.10528 | 3.409605e-19 | 2.128343 | 0.05020824
584 | 0.10502 | 3.403767e-19 | 2.124699 | 0.04978961
585 | 0.10502 | 3.397949e-19 | 2.121067 | 0.04961953
586 | 0.10476 | 3.39215e-19 | 2.117447 | 0.04920578
587 | 0.1045 | 3.386371e-19 | 2.11384 | 0.04879516
588 | 0.1045 | 3.380612e-19 | 2.110245 | 0.04862933
589 | 0.10424 | 3.374873e-19 | 2.106662 | 0.04822348
590 | 0.10398 | 3.369153e-19 | 2.103091 | 0.0478207
591 | 0.10372 | 3.363452e-19 | 2.099533 | 0.04742097
592 | 0.10345 | 3.35777e-19 | 2.095986 | 0.04701516
592 | 0.10319 | 3.35777e-19 | 2.095986 | 0.04677913
593 | 0.10293 | 3.352108e-19 | 2.092452 | 0.04638685
594 | 0.10267 | 3.346465e-19 | 2.088929 | 0.04599754
595 | 0.10241 | 3.34084e-19 | 2.085418 | 0.04561116
596 | 0.10189 | 3.335235e-19 | 2.081919 | 0.04499777
597 | 0.10163 | 3.329648e-19 | 2.078432 | 0.04461856
598 | 0.10084 | 3.32408e-19 | 2.074956 | 0.0437808
599 | 0.10058 | 3.318531e-19 | 2.071492 | 0.04341002
600 | 0.0998 | 3.313e-19 | 2.06804 | 0.04259699
601 | 0.09954 | 3.307488e-19 | 2.064599 | 0.04223443
602 | 0.09875 | 3.301993e-19 | 2.061169 | 0.04142873
603 | 0.09823 | 3.296517e-19 | 2.057751 | 0.04085771
604 | 0.09771 | 3.29106e-19 | 2.054344 | 0.04029253
605 | 0.09718 | 3.28562e-19 | 2.050949 | 0.03972495
606 | 0.09666 | 3.280198e-19 | 2.047564 | 0.03917136
607 | 0.09588 | 3.274794e-19 | 2.044191 | 0.03841484
608 | 0.09562 | 3.269408e-19 | 2.040829 | 0.0380812
608 | 0.09536 | 3.269408e-19 | 2.040829 | 0.03787439
609 | 0.09509 | 3.264039e-19 | 2.037478 | 0.03753665
610 | 0.09457 | 3.258689e-19 | 2.034138 | 0.0370056
611 | 0.09457 | 3.253355e-19 | 2.030808 | 0.03688457
612 | 0.09405 | 3.248039e-19 | 2.02749 | 0.03636094
613 | 0.09379 | 3.242741e-19 | 2.024183 | 0.0360423
614 | 0.09379 | 3.237459e-19 | 2.020886 | 0.03592499
615 | 0.09353 | 3.232195e-19 | 2.0176 | 0.03561
616 | 0.09353 | 3.226948e-19 | 2.014325 | 0.03549448
617 | 0.09379 | 3.221718e-19 | 2.01106 | 0.03557649
618 | 0.09405 | 3.216505e-19 | 2.007806 | 0.03565833
619 | 0.09431 | 3.211309e-19 | 2.004562 | 0.03574
620 | 0.09457 | 3.206129e-19 | 2.001329 | 0.0358215
621 | 0.09509 | 3.200966e-19 | 1.998106 | 0.03609997
622 | 0.09536 | 3.19582e-19 | 1.994894 | 0.03618862
623 | 0.0964 | 3.19069e-19 | 1.991692 | 0.03686365
624 | 0.09692 | 3.185577e-19 | 1.9885 | 0.03714309
625 | 0.09771 | 3.18048e-19 | 1.985318 | 0.03763036
626 | 0.09875 | 3.175399e-19 | 1.982147 | 0.03831298
627 | 0.0998 | 3.170335e-19 | 1.978986 | 0.03900734
628 | 0.1011 | 3.165287e-19 | 1.975834 | 0.0399028
629 | 0.10189 | 3.160254e-19 | 1.972693 | 0.04040008
630 | 0.10319 | 3.155238e-19 | 1.969562 | 0.04130613
631 | 0.1045 | 3.150238e-19 | 1.966441 | 0.04222739
632 | 0.10581 | 3.145253e-19 | 1.963329 | 0.04315584
633 | 0.10659 | 3.140284e-19 | 1.960227 | 0.04365619
634 | 0.1079 | 3.135331e-19 | 1.957136 | 0.04459485
635 | 0.10868 | 3.130394e-19 | 1.954053 | 0.04509954
636 | 0.10972 | 3.125472e-19 | 1.950981 | 0.04582239
637 | 0.11025 | 3.120565e-19 | 1.947918 | 0.046121
638 | 0.11077 | 3.115674e-19 | 1.944865 | 0.04641125
639 | 0.11129 | 3.110798e-19 | 1.941822 | 0.04670151
640 | 0.11155 | 3.1059375e-19 | 1.938787 | 0.04677347
641 | 0.11181 | 3.101092e-19 | 1.935763 | 0.04684525
641 | 0.11208 | 3.101092e-19 | 1.935763 | 0.04707177
642 | 0.11208 | 3.096262e-19 | 1.932748 | 0.04692524
642 | 0.11234 | 3.096262e-19 | 1.932748 | 0.04714321
643 | 0.1126 | 3.091446e-19 | 1.929742 | 0.04721448
644 | 0.1126 | 3.086646e-19 | 1.926745 | 0.04706796
644 | 0.1126 | 3.086646e-19 | 1.926745 | 0.04706796
645 | 0.11286 | 3.08186e-19 | 1.923758 | 0.04713907
646 | 0.11286 | 3.07709e-19 | 1.92078 | 0.04699324
646 | 0.11286 | 3.07709e-19 | 1.92078 | 0.04699324
647 | 0.11312 | 3.072334e-19 | 1.917811 | 0.04706419
648 | 0.11312 | 3.067593e-19 | 1.914852 | 0.04691904
649 | 0.11312 | 3.062866e-19 | 1.911901 | 0.04677456
649 | 0.11312 | 3.062866e-19 | 1.911901 | 0.04677456
650 | 0.11338 | 3.058154e-19 | 1.90896 | 0.04684536
651 | 0.11338 | 3.053456e-19 | 1.906028 | 0.04670155
651 | 0.11338 | 3.053456e-19 | 1.906028 | 0.04670155
652 | 0.11338 | 3.048773e-19 | 1.903104 | 0.0465584
653 | 0.11338 | 3.044104e-19 | 1.90019 | 0.04641591
654 | 0.11338 | 3.03945e-19 | 1.897284 | 0.04627408
654 | 0.11338 | 3.03945e-19 | 1.897284 | 0.04627408
655 | 0.11338 | 3.034809e-19 | 1.894388 | 0.04613289
656 | 0.11338 | 3.030183e-19 | 1.8915 | 0.04599235
657 | 0.11338 | 3.025571e-19 | 1.888621 | 0.04585245
657 | 0.11338 | 3.025571e-19 | 1.888621 | 0.04585245
658 | 0.11338 | 3.020973e-19 | 1.885751 | 0.04571318
659 | 0.11338 | 3.016388e-19 | 1.882889 | 0.04557455
660 | 0.11338 | 3.011818e-19 | 1.880036 | 0.04543655
661 | 0.11338 | 3.007262e-19 | 1.877192 | 0.04529918
661 | 0.11338 | 3.007262e-19 | 1.877192 | 0.04529918
662 | 0.11338 | 3.002719e-19 | 1.874356 | 0.04516243
663 | 0.11338 | 2.99819e-19 | 1.871529 | 0.04502629
664 | 0.11338 | 2.993675e-19 | 1.868711 | 0.04489077
665 | 0.11338 | 2.989173e-19 | 1.865901 | 0.04475587
666 | 0.11338 | 2.984685e-19 | 1.863099 | 0.04462156
667 | 0.11338 | 2.98021e-19 | 1.860306 | 0.04448787
668 | 0.11338 | 2.975749e-19 | 1.857521 | 0.04435477
669 | 0.11338 | 2.9713e-19 | 1.854744 | 0.04422227
670 | 0.11338 | 2.966866e-19 | 1.851976 | 0.04409036
671 | 0.11338 | 2.962444e-19 | 1.849216 | 0.04395904
672 | 0.11338 | 2.958036e-19 | 1.846464 | 0.04382831
673 | 0.11338 | 2.95364e-19 | 1.843721 | 0.04369816
674 | 0.11338 | 2.949258e-19 | 1.840985 | 0.04356859
675 | 0.11338 | 2.944889e-19 | 1.838258 | 0.04343959
676 | 0.11338 | 2.940533e-19 | 1.835538 | 0.04331116
677 | 0.11338 | 2.936189e-19 | 1.832827 | 0.04318331
678 | 0.11338 | 2.931858e-19 | 1.830124 | 0.04305602
679 | 0.11338 | 2.927541e-19 | 1.827429 | 0.04292929
680 | 0.11338 | 2.923235e-19 | 1.824741 | 0.04280312
681 | 0.11338 | 2.918943e-19 | 1.822062 | 0.04267751
682 | 0.11338 | 2.914663e-19 | 1.81939 | 0.04255244
683 | 0.11338 | 2.910395e-19 | 1.816726 | 0.04242793
684 | 0.11338 | 2.90614e-19 | 1.81407 | 0.04230396
685 | 0.11338 | 2.901898e-19 | 1.811422 | 0.04218054
686 | 0.11338 | 2.897668e-19 | 1.808781 | 0.04205765
687 | 0.11338 | 2.89345e-19 | 1.806148 | 0.0419353
688 | 0.11338 | 2.889244e-19 | 1.803523 | 0.04181349
689 | 0.11338 | 2.885051e-19 | 1.800906 | 0.0416922
690 | 0.11338 | 2.88087e-19 | 1.798296 | 0.04157144
691 | 0.11338 | 2.8767e-19 | 1.795693 | 0.0414512
692 | 0.11338 | 2.872543e-19 | 1.793098 | 0.04133149
693 | 0.11338 | 2.868398e-19 | 1.790511 | 0.04121229
694 | 0.11364 | 2.864265e-19 | 1.787931 | 0.0412823
695 | 0.11364 | 2.860144e-19 | 1.785358 | 0.04116358
696 | 0.11364 | 2.856034e-19 | 1.782793 | 0.04104538
697 | 0.11364 | 2.851937e-19 | 1.780235 | 0.04092769
698 | 0.11364 | 2.847851e-19 | 1.777685 | 0.0408105
699 | 0.11364 | 2.843777e-19 | 1.775142 | 0.04069382
700 | 0.1139 | 2.839714e-19 | 1.772606 | 0.04076352
701 | 0.1139 | 2.835663e-19 | 1.770077 | 0.04064731
702 | 0.11417 | 2.831624e-19 | 1.767556 | 0.04072397
703 | 0.11417 | 2.827596e-19 | 1.765041 | 0.0406082
704 | 0.11443 | 2.82358e-19 | 1.762534 | 0.04067755
705 | 0.11443 | 2.819574e-19 | 1.760034 | 0.04056224
706 | 0.11469 | 2.815581e-19 | 1.757541 | 0.04063142
707 | 0.11495 | 2.811598e-19 | 1.755055 | 0.04070047
708 | 0.11521 | 2.807627e-19 | 1.752576 | 0.04076939
709 | 0.11547 | 2.803667e-19 | 1.750104 | 0.04083816
710 | 0.11573 | 2.799718e-19 | 1.747639 | 0.0409068
711 | 0.11599 | 2.795781e-19 | 1.745181 | 0.04097531
712 | 0.11652 | 2.791854e-19 | 1.74273 | 0.04123456
713 | 0.11678 | 2.787938e-19 | 1.740286 | 0.04130268
714 | 0.1173 | 2.784034e-19 | 1.737849 | 0.04155468
715 | 0.11756 | 2.78014e-19 | 1.735418 | 0.04162243
716 | 0.11782 | 2.776257e-19 | 1.732994 | 0.04169004
717 | 0.11808 | 2.772385e-19 | 1.730577 | 0.04175752
718 | 0.11835 | 2.768524e-19 | 1.728167 | 0.04183194
719 | 0.11861 | 2.764673e-19 | 1.725764 | 0.04189915
720 | 0.11861 | 2.760833e-19 | 1.723367 | 0.04178284
721 | 0.11861 | 2.757004e-19 | 1.720976 | 0.04166702
722 | 0.11835 | 2.753186e-19 | 1.718593 | 0.04136971
723 | 0.11835 | 2.749378e-19 | 1.716216 | 0.04125535
724 | 0.11782 | 2.74558e-19 | 1.713845 | 0.04077381
725 | 0.11756 | 2.741793e-19 | 1.711481 | 0.04048214
726 | 0.11704 | 2.738017e-19 | 1.709124 | 0.04001435
727 | 0.11652 | 2.73425e-19 | 1.706773 | 0.03955055
728 | 0.11599 | 2.730495e-19 | 1.704429 | 0.03908397
729 | 0.11573 | 2.726749e-19 | 1.70209 | 0.03880228
730 | 0.11521 | 2.723014e-19 | 1.699759 | 0.03834908
731 | 0.11495 | 2.719289e-19 | 1.697434 | 0.03807181
732 | 0.11469 | 2.715574e-19 | 1.695115 | 0.0377963
733 | 0.11443 | 2.711869e-19 | 1.692802 | 0.03752254
734 | 0.11417 | 2.708174e-19 | 1.690496 | 0.03725051
735 | 0.1139 | 2.70449e-19 | 1.688196 | 0.03697372
736 | 0.1139 | 2.700815e-19 | 1.685902 | 0.03687331
737 | 0.11364 | 2.697151e-19 | 1.683615 | 0.03660562
738 | 0.11364 | 2.693496e-19 | 1.681333 | 0.03650649
739 | 0.11364 | 2.689851e-19 | 1.679058 | 0.03640776
740 | 0.11338 | 2.686216e-19 | 1.676789 | 0.03614347
741 | 0.11338 | 2.682591e-19 | 1.674526 | 0.03604598
742 | 0.11338 | 2.678976e-19 | 1.67227 | 0.03594889
743 | 0.11338 | 2.67537e-19 | 1.670019 | 0.03585218
744 | 0.11338 | 2.671774e-19 | 1.667774 | 0.03575587
745 | 0.11338 | 2.668188e-19 | 1.665536 | 0.03565995
746 | 0.11338 | 2.664611e-19 | 1.663303 | 0.03556441
747 | 0.11338 | 2.661044e-19 | 1.661076 | 0.03546925
748 | 0.11338 | 2.657487e-19 | 1.658856 | 0.03537448
749 | 0.11338 | 2.653939e-19 | 1.656641 | 0.03528008
750 | 0.11338 | 2.6504e-19 | 1.654432 | 0.03518607
751 | 0.11338 | 2.646871e-19 | 1.652229 | 0.03509242
752 | 0.11338 | 2.643351e-19 | 1.650032 | 0.03499916
753 | 0.11338 | 2.639841e-19 | 1.647841 | 0.03490626
754 | 0.11338 | 2.63634e-19 | 1.645655 | 0.03481373
755 | 0.11338 | 2.632848e-19 | 1.643475 | 0.03472157
756 | 0.11338 | 2.629365e-19 | 1.641302 | 0.03462977
757 | 0.11338 | 2.625892e-19 | 1.639133 | 0.03453834
758 | 0.11338 | 2.622427e-19 | 1.636971 | 0.03444727

## 10s UV data fitting
wavelength | absorbance |  | hv | (ahv)^2
309 | 0.90421 | 6.43301e-19 | 4.015612 | 13.18384
310 | 0.89898 | 6.412258e-19 | 4.002658 | 12.94783
311 | 0.8984 | 6.39164e-19 | 3.989788 | 12.8481
312 | 0.89666 | 6.371154e-19 | 3.977 | 12.71648
313 | 0.8955 | 6.350799e-19 | 3.964294 | 12.60268
314 | 0.89405 | 6.330573e-19 | 3.951669 | 12.48201
315 | 0.89202 | 6.310476e-19 | 3.939124 | 12.34663
316 | 0.89028 | 6.290506e-19 | 3.926658 | 12.22079
317 | 0.88882 | 6.270662e-19 | 3.914271 | 12.10402
318 | 0.88795 | 6.250943e-19 | 3.901962 | 12.00447
319 | 0.88621 | 6.231348e-19 | 3.88973 | 11.88262
320 | 0.88447 | 6.211875e-19 | 3.877575 | 11.76215
321 | 0.88302 | 6.192523e-19 | 3.865495 | 11.65068
322 | 0.88128 | 6.173292e-19 | 3.853491 | 11.53284
323 | 0.87954 | 6.15418e-19 | 3.84156 | 11.41633
324 | 0.87779 | 6.135185e-19 | 3.829704 | 11.30086
325 | 0.87605 | 6.116308e-19 | 3.81792 | 11.18694
326 | 0.8746 | 6.097546e-19 | 3.806208 | 11.08164
327 | 0.87286 | 6.078899e-19 | 3.794569 | 10.97019
328 | 0.87054 | 6.060366e-19 | 3.783 | 10.84551
329 | 0.86909 | 6.041945e-19 | 3.771501 | 10.7438
330 | 0.86763 | 6.023636e-19 | 3.760073 | 10.64294
331 | 0.86531 | 6.005438e-19 | 3.748713 | 10.52223
332 | 0.86386 | 5.987349e-19 | 3.737422 | 10.42392
333 | 0.86154 | 5.969369e-19 | 3.726198 | 10.30583
334 | 0.86038 | 5.951497e-19 | 3.715042 | 10.21664
335 | 0.85893 | 5.933731e-19 | 3.703952 | 10.12153
336 | 0.8566 | 5.916071e-19 | 3.692928 | 10.00686
337 | 0.85515 | 5.898516e-19 | 3.68197 | 9.913914
338 | 0.85399 | 5.881065e-19 | 3.671077 | 9.828619
339 | 0.85167 | 5.863717e-19 | 3.660248 | 9.717704
340 | 0.85022 | 5.846471e-19 | 3.649482 | 9.627758
341 | 0.84906 | 5.829326e-19 | 3.63878 | 9.545273
342 | 0.84761 | 5.812281e-19 | 3.62814 | 9.45715
343 | 0.84615 | 5.795335e-19 | 3.617563 | 9.369725
344 | 0.8447 | 5.778488e-19 | 3.607046 | 9.28343
345 | 0.84354 | 5.761739e-19 | 3.596591 | 9.204358
346 | 0.84209 | 5.745087e-19 | 3.586196 | 9.119797
347 | 0.84151 | 5.72853e-19 | 3.575862 | 9.054823
348 | 0.84006 | 5.712069e-19 | 3.565586 | 8.97186
349 | 0.8389 | 5.695702e-19 | 3.55537 | 8.8959
350 | 0.83745 | 5.679429e-19 | 3.545211 | 8.814588
351 | 0.83628 | 5.663248e-19 | 3.535111 | 8.739962
352 | 0.8357 | 5.647159e-19 | 3.525068 | 8.678323
353 | 0.83454 | 5.631161e-19 | 3.515082 | 8.605285
354 | 0.83338 | 5.615254e-19 | 3.505152 | 8.532965
355 | 0.83222 | 5.599437e-19 | 3.495279 | 8.461355
356 | 0.83164 | 5.583708e-19 | 3.485461 | 8.402163
357 | 0.83048 | 5.568067e-19 | 3.475697 | 8.331866
358 | 0.82961 | 5.552514e-19 | 3.465989 | 8.268034
359 | 0.82903 | 5.537047e-19 | 3.456334 | 8.210544
360 | 0.82787 | 5.521667e-19 | 3.446733 | 8.14216
361 | 0.82671 | 5.506371e-19 | 3.437186 | 8.074438
362 | 0.82612 | 5.49116e-19 | 3.427691 | 8.018433
363 | 0.82496 | 5.476033e-19 | 3.418248 | 7.951936
364 | 0.82409 | 5.460989e-19 | 3.408857 | 7.891633
365 | 0.82293 | 5.446027e-19 | 3.399518 | 7.826371
366 | 0.82177 | 5.431148e-19 | 3.390229 | 7.761734
367 | 0.82061 | 5.416349e-19 | 3.380992 | 7.697715
368 | 0.81916 | 5.40163e-19 | 3.371804 | 7.628905
369 | 0.818 | 5.386992e-19 | 3.362667 | 7.566137
370 | 0.81684 | 5.372432e-19 | 3.353578 | 7.503967
371 | 0.8148 | 5.357951e-19 | 3.344539 | 7.426336
372 | 0.81335 | 5.343548e-19 | 3.335548 | 7.360197
373 | 0.81103 | 5.329223e-19 | 3.326606 | 7.279081
374 | 0.80871 | 5.314973e-19 | 3.317711 | 7.198844
375 | 0.80639 | 5.3008e-19 | 3.308864 | 7.119477
376 | 0.80319 | 5.286702e-19 | 3.300064 | 7.025565
377 | 0.80058 | 5.272679e-19 | 3.29131 | 6.942999
378 | 0.79623 | 5.25873e-19 | 3.282603 | 6.831465
379 | 0.791 | 5.244855e-19 | 3.273942 | 6.706484
380 | 0.78462 | 5.231053e-19 | 3.265326 | 6.56405
381 | 0.77678 | 5.217323e-19 | 3.256756 | 6.399801
382 | 0.76488 | 5.203665e-19 | 3.24823 | 6.172772
383 | 0.75239 | 5.190078e-19 | 3.239749 | 5.941674
384 | 0.73701 | 5.1765625e-19 | 3.231312 | 5.671588
385 | 0.72453 | 5.163117e-19 | 3.222919 | 5.4527
386 | 0.71234 | 5.149741e-19 | 3.21457 | 5.24349
387 | 0.70334 | 5.136434e-19 | 3.206263 | 5.085446
388 | 0.69521 | 5.123196e-19 | 3.198 | 4.942981
389 | 0.68824 | 5.110026e-19 | 3.189779 | 4.819489
390 | 0.6807 | 5.096923e-19 | 3.1816 | 4.690322
391 | 0.67286 | 5.083887e-19 | 3.173463 | 4.55949
392 | 0.6627 | 5.070918e-19 | 3.165367 | 4.400299
393 | 0.64093 | 5.058015e-19 | 3.157313 | 4.095024
394 | 0.61567 | 5.045178e-19 | 3.149299 | 3.759446
395 | 0.59971 | 5.032405e-19 | 3.141327 | 3.549022
396 | 0.58868 | 5.019697e-19 | 3.133394 | 3.402425
397 | 0.57533 | 5.007053e-19 | 3.125501 | 3.233504
398 | 0.55965 | 4.994472e-19 | 3.117648 | 3.044298
399 | 0.51756 | 4.981955e-19 | 3.109835 | 2.590574
400 | 0.48679 | 4.9695e-19 | 3.10206 | 2.280256
401 | 0.46444 | 4.957107e-19 | 3.094324 | 2.065337
402 | 0.45051 | 4.944776e-19 | 3.086627 | 1.933647
403 | 0.43948 | 4.932506e-19 | 3.078968 | 1.831001
404 | 0.42816 | 4.920297e-19 | 3.071346 | 1.729298
405 | 0.41858 | 4.908148e-19 | 3.063763 | 1.644626
406 | 0.40552 | 4.896059e-19 | 3.056217 | 1.536006
407 | 0.38636 | 4.884029e-19 | 3.048708 | 1.387445
408 | 0.3283 | 4.872059e-19 | 3.041235 | 0.9968775
409 | 0.31756 | 4.860147e-19 | 3.033799 | 0.9281653
410 | 0.30885 | 4.848293e-19 | 3.0264 | 0.8736709
411 | 0.30363 | 4.836496e-19 | 3.019036 | 0.8402839
412 | 0.2984 | 4.824757e-19 | 3.011709 | 0.8076507
413 | 0.29318 | 4.813075e-19 | 3.004416 | 0.7758699
414 | 0.28882 | 4.801449e-19 | 2.997159 | 0.7493319
415 | 0.28447 | 4.78988e-19 | 2.989937 | 0.723431
416 | 0.28012 | 4.778365e-19 | 2.98275 | 0.6981069
417 | 0.2746 | 4.766906e-19 | 2.975597 | 0.6676507
418 | 0.26909 | 4.755502e-19 | 2.968478 | 0.638062
419 | 0.26386 | 4.744153e-19 | 2.961394 | 0.6105756
420 | 0.2566 | 4.732857e-19 | 2.954343 | 0.5746919
421 | 0.22061 | 4.721615e-19 | 2.947325 | 0.4227723
422 | 0.2061 | 4.710427e-19 | 2.940341 | 0.3672412
423 | 0.19739 | 4.699291e-19 | 2.93339 | 0.3352663
424 | 0.19042 | 4.688208e-19 | 2.926472 | 0.3105373
425 | 0.18345 | 4.677176e-19 | 2.919586 | 0.2868652
426 | 0.17678 | 4.666197e-19 | 2.912732 | 0.2651352
427 | 0.16952 | 4.655269e-19 | 2.905911 | 0.2426646
428 | 0.16255 | 4.644393e-19 | 2.899121 | 0.2220786
429 | 0.15704 | 4.633566e-19 | 2.892364 | 0.2063129
430 | 0.15239 | 4.622791e-19 | 2.885637 | 0.1933732
431 | 0.14862 | 4.612065e-19 | 2.878942 | 0.1830713
432 | 0.14485 | 4.601389e-19 | 2.872278 | 0.1730971
433 | 0.14224 | 4.590762e-19 | 2.865644 | 0.1661453
434 | 0.13962 | 4.580184e-19 | 2.859041 | 0.1593442
435 | 0.1373 | 4.569655e-19 | 2.852469 | 0.153385
436 | 0.13498 | 4.559174e-19 | 2.845927 | 0.147566
437 | 0.13353 | 4.548741e-19 | 2.839414 | 0.1437524
438 | 0.13179 | 4.538356e-19 | 2.832931 | 0.1393917
439 | 0.13033 | 4.528018e-19 | 2.826478 | 0.1357001
440 | 0.12917 | 4.517727e-19 | 2.820054 | 0.13269
441 | 0.1283 | 4.507483e-19 | 2.81366 | 0.1303156
442 | 0.12743 | 4.497285e-19 | 2.807294 | 0.1279732
443 | 0.12685 | 4.487133e-19 | 2.800957 | 0.1262391
444 | 0.12656 | 4.477027e-19 | 2.794649 | 0.1250971
445 | 0.12598 | 4.466966e-19 | 2.788368 | 0.1233967
446 | 0.12569 | 4.456951e-19 | 2.782117 | 0.1222791
447 | 0.1254 | 4.44698e-19 | 2.775893 | 0.1211715
448 | 0.12511 | 4.437054e-19 | 2.769696 | 0.1200738
449 | 0.12511 | 4.427171e-19 | 2.763528 | 0.1195396
450 | 0.12482 | 4.417333e-19 | 2.757387 | 0.1184578
451 | 0.12482 | 4.407539e-19 | 2.751273 | 0.1179331
452 | 0.12453 | 4.397788e-19 | 2.745186 | 0.1168669
453 | 0.12453 | 4.388079e-19 | 2.739126 | 0.1163515
454 | 0.12453 | 4.378414e-19 | 2.733092 | 0.1158395
455 | 0.12424 | 4.368791e-19 | 2.727086 | 0.1147943
456 | 0.12424 | 4.359211e-19 | 2.721105 | 0.1142914
457 | 0.12424 | 4.349672e-19 | 2.715151 | 0.1137918
458 | 0.12424 | 4.340175e-19 | 2.709223 | 0.1132954
459 | 0.12424 | 4.330719e-19 | 2.70332 | 0.1128023
460 | 0.12395 | 4.321304e-19 | 2.697443 | 0.1117887
461 | 0.12395 | 4.311931e-19 | 2.691592 | 0.1113042
462 | 0.12395 | 4.302597e-19 | 2.685766 | 0.1108229
463 | 0.12395 | 4.293305e-19 | 2.679965 | 0.1103447
464 | 0.12366 | 4.284052e-19 | 2.67419 | 0.1093561
465 | 0.12366 | 4.274839e-19 | 2.668439 | 0.1088862
466 | 0.12366 | 4.265665e-19 | 2.662712 | 0.1084194
467 | 0.12366 | 4.256531e-19 | 2.657011 | 0.1079556
468 | 0.12337 | 4.247436e-19 | 2.651333 | 0.1069911
469 | 0.12337 | 4.23838e-19 | 2.64568 | 0.1065354
470 | 0.12308 | 4.229362e-19 | 2.640051 | 0.1055844
471 | 0.12308 | 4.220382e-19 | 2.634446 | 0.1051365
472 | 0.12308 | 4.211441e-19 | 2.628864 | 0.1046915
473 | 0.12279 | 4.202537e-19 | 2.623306 | 0.1037586
474 | 0.12279 | 4.193671e-19 | 2.617772 | 0.1033213
475 | 0.1225 | 4.184842e-19 | 2.612261 | 0.1024013
476 | 0.1225 | 4.17605e-19 | 2.606773 | 0.1019715
477 | 0.1225 | 4.167296e-19 | 2.601308 | 0.1015444
478 | 0.12221 | 4.158577e-19 | 2.595866 | 0.1006417
479 | 0.12221 | 4.149896e-19 | 2.590447 | 0.1002219
480 | 0.12221 | 4.14125e-19 | 2.58505 | 0.09980478
481 | 0.12192 | 4.13264e-19 | 2.579676 | 0.09891909
482 | 0.12192 | 4.124066e-19 | 2.574324 | 0.09850906
483 | 0.12192 | 4.115528e-19 | 2.568994 | 0.09810158
484 | 0.12192 | 4.107025e-19 | 2.563686 | 0.09769662
485 | 0.12192 | 4.098557e-19 | 2.5584 | 0.09729416
486 | 0.12163 | 4.090123e-19 | 2.553136 | 0.09643379
487 | 0.12163 | 4.081725e-19 | 2.547893 | 0.09603816
488 | 0.12163 | 4.073361e-19 | 2.542672 | 0.09564497
489 | 0.12163 | 4.065031e-19 | 2.537472 | 0.09525418
490 | 0.12163 | 4.056735e-19 | 2.532294 | 0.09486578
491 | 0.12163 | 4.048473e-19 | 2.527136 | 0.09447976
492 | 0.12192 | 4.040244e-19 | 2.522 | 0.09454532
493 | 0.12192 | 4.032049e-19 | 2.516884 | 0.09416216
494 | 0.12192 | 4.023887e-19 | 2.511789 | 0.09378132
495 | 0.12192 | 4.015758e-19 | 2.506715 | 0.09340279
496 | 0.12192 | 4.007661e-19 | 2.501661 | 0.09302655
497 | 0.12221 | 3.999598e-19 | 2.496628 | 0.09309386
498 | 0.12221 | 3.991566e-19 | 2.491614 | 0.09272037
499 | 0.12221 | 3.983567e-19 | 2.486621 | 0.09234912
500 | 0.12221 | 3.9756e-19 | 2.481648 | 0.09198009
501 | 0.1225 | 3.967665e-19 | 2.476695 | 0.09204858
502 | 0.1225 | 3.959761e-19 | 2.471761 | 0.09168221
503 | 0.1225 | 3.951889e-19 | 2.466847 | 0.09131803
504 | 0.12279 | 3.944048e-19 | 2.461952 | 0.09138718
505 | 0.12279 | 3.936238e-19 | 2.457077 | 0.09102561
506 | 0.12279 | 3.928458e-19 | 2.452221 | 0.09066618
507 | 0.12308 | 3.92071e-19 | 2.447385 | 0.09073595
508 | 0.12308 | 3.912992e-19 | 2.442567 | 0.09037908
509 | 0.12337 | 3.905305e-19 | 2.437768 | 0.09044903
510 | 0.12337 | 3.897647e-19 | 2.432988 | 0.09009468
511 | 0.12366 | 3.89002e-19 | 2.428227 | 0.0901648
512 | 0.12366 | 3.882421875e-19 | 2.423484 | 0.08981294
513 | 0.12395 | 3.874854e-19 | 2.41876 | 0.08988323
514 | 0.12395 | 3.867315e-19 | 2.414054 | 0.08953383
515 | 0.12395 | 3.859806e-19 | 2.409367 | 0.08918647
516 | 0.12424 | 3.852326e-19 | 2.404698 | 0.08925732
517 | 0.12424 | 3.844874e-19 | 2.400046 | 0.08891236
518 | 0.12453 | 3.837452e-19 | 2.395413 | 0.08898336
519 | 0.12453 | 3.830058e-19 | 2.390798 | 0.08864079
520 | 0.12453 | 3.822692e-19 | 2.3862 | 0.08830019
521 | 0.12482 | 3.815355e-19 | 2.38162 | 0.08837171
522 | 0.12511 | 3.808046e-19 | 2.377057 | 0.08844298
523 | 0.12511 | 3.800765e-19 | 2.372512 | 0.08810509
524 | 0.12511 | 3.793511e-19 | 2.367985 | 0.08776914
525 | 0.1254 | 3.786286e-19 | 2.363474 | 0.08784091
526 | 0.1254 | 3.779087e-19 | 2.358981 | 0.08750723
527 | 0.12569 | 3.771917e-19 | 2.354505 | 0.08757912
528 | 0.12569 | 3.764773e-19 | 2.350045 | 0.08724769
529 | 0.12569 | 3.757656e-19 | 2.345603 | 0.08691815
530 | 0.12598 | 3.750566e-19 | 2.341177 | 0.0869905
531 | 0.12598 | 3.743503e-19 | 2.336768 | 0.08666316
532 | 0.12627 | 3.736466e-19 | 2.332376 | 0.08673561
533 | 0.12627 | 3.729456e-19 | 2.328 | 0.08641045
534 | 0.12627 | 3.722472e-19 | 2.32364 | 0.08608712
535 | 0.12656 | 3.715514e-19 | 2.319297 | 0.08616001
536 | 0.12656 | 3.708582e-19 | 2.31497 | 0.08583881
537 | 0.12656 | 3.701676e-19 | 2.310659 | 0.08551941
538 | 0.12685 | 3.694796e-19 | 2.306364 | 0.0855927
539 | 0.12685 | 3.687941e-19 | 2.302085 | 0.0852754
540 | 0.12685 | 3.681111e-19 | 2.297822 | 0.08495986
541 | 0.12714 | 3.674307e-19 | 2.293575 | 0.08503353
542 | 0.12714 | 3.667528e-19 | 2.289343 | 0.08472005
543 | 0.12714 | 3.660773e-19 | 2.285127 | 0.08440829
544 | 0.12714 | 3.654044e-19 | 2.280926 | 0.08409825
545 | 0.12743 | 3.647339e-19 | 2.276741 | 0.08417259
546 | 0.12743 | 3.640659e-19 | 2.272571 | 0.08386455
547 | 0.12743 | 3.634004e-19 | 2.268417 | 0.0835582
548 | 0.12743 | 3.627372e-19 | 2.264277 | 0.08325352
549 | 0.12743 | 3.620765e-19 | 2.260153 | 0.0829505
550 | 0.12743 | 3.614182e-19 | 2.256044 | 0.08264914
551 | 0.12772 | 3.607623e-19 | 2.251949 | 0.08272466
552 | 0.12772 | 3.601087e-19 | 2.24787 | 0.0824252
553 | 0.12772 | 3.594575e-19 | 2.243805 | 0.08212737
554 | 0.12772 | 3.588087e-19 | 2.239754 | 0.08183115
555 | 0.12772 | 3.581622e-19 | 2.235719 | 0.08153653
556 | 0.12801 | 3.57518e-19 | 2.231698 | 0.08161285
557 | 0.12801 | 3.568761e-19 | 2.227691 | 0.08132007
558 | 0.12801 | 3.562366e-19 | 2.223699 | 0.08102886
559 | 0.1283 | 3.555993e-19 | 2.219721 | 0.08110545
560 | 0.1283 | 3.549643e-19 | 2.215757 | 0.08081605
561 | 0.1283 | 3.543316e-19 | 2.211807 | 0.08052819
562 | 0.12859 | 3.537011e-19 | 2.207872 | 0.08060502
563 | 0.12859 | 3.530728e-19 | 2.20395 | 0.08031894
564 | 0.12888 | 3.524468e-19 | 2.200043 | 0.08039577
565 | 0.12888 | 3.51823e-19 | 2.196149 | 0.08011143
566 | 0.12917 | 3.512014e-19 | 2.192268 | 0.08018826
567 | 0.12917 | 3.50582e-19 | 2.188402 | 0.07990566
568 | 0.12975 | 3.499648e-19 | 2.184549 | 0.08034122
569 | 0.12975 | 3.493497e-19 | 2.18071 | 0.08005907
570 | 0.13004 | 3.487368e-19 | 2.176884 | 0.08013543
571 | 0.13033 | 3.481261e-19 | 2.173072 | 0.08021155
572 | 0.13033 | 3.475175e-19 | 2.169273 | 0.07993134
573 | 0.13062 | 3.46911e-19 | 2.165487 | 0.08000746
574 | 0.1312 | 3.463066e-19 | 2.161714 | 0.08043855
575 | 0.13149 | 3.457043e-19 | 2.157955 | 0.08051376
576 | 0.13179 | 3.451042e-19 | 2.154208 | 0.08060098
577 | 0.13208 | 3.445061e-19 | 2.150475 | 0.08067572
578 | 0.13237 | 3.4391e-19 | 2.146754 | 0.08075024
579 | 0.13266 | 3.433161e-19 | 2.143047 | 0.08082453
580 | 0.13295 | 3.427241e-19 | 2.139352 | 0.08089861
581 | 0.13353 | 3.421343e-19 | 2.135669 | 0.08132532
582 | 0.13382 | 3.415464e-19 | 2.132 | 0.08139851
583 | 0.13411 | 3.409605e-19 | 2.128343 | 0.08147147
584 | 0.1344 | 3.403767e-19 | 2.124699 | 0.08154422
585 | 0.13469 | 3.397949e-19 | 2.121067 | 0.08161675
586 | 0.13498 | 3.39215e-19 | 2.117447 | 0.08168907
587 | 0.13527 | 3.386371e-19 | 2.11384 | 0.08176118
588 | 0.13556 | 3.380612e-19 | 2.110245 | 0.08183306
589 | 0.13585 | 3.374873e-19 | 2.106662 | 0.08190474
590 | 0.13614 | 3.369153e-19 | 2.103091 | 0.08197621
591 | 0.13643 | 3.363452e-19 | 2.099533 | 0.08204746
592 | 0.13672 | 3.35777e-19 | 2.095986 | 0.08211851
593 | 0.13701 | 3.352108e-19 | 2.092452 | 0.08218934
594 | 0.1373 | 3.346465e-19 | 2.088929 | 0.08225997
595 | 0.13759 | 3.34084e-19 | 2.085418 | 0.08233039
596 | 0.13788 | 3.335235e-19 | 2.081919 | 0.0824006
597 | 0.13817 | 3.329648e-19 | 2.078432 | 0.08247061
598 | 0.13846 | 3.32408e-19 | 2.074956 | 0.08254041
599 | 0.13875 | 3.318531e-19 | 2.071492 | 0.08261001
600 | 0.13904 | 3.313e-19 | 2.06804 | 0.08267941
601 | 0.13933 | 3.307488e-19 | 2.064599 | 0.0827486
602 | 0.13962 | 3.301993e-19 | 2.061169 | 0.0828176
603 | 0.13991 | 3.296517e-19 | 2.057751 | 0.08288639
604 | 0.1402 | 3.29106e-19 | 2.054344 | 0.08295499
605 | 0.14049 | 3.28562e-19 | 2.050949 | 0.08302338
606 | 0.14078 | 3.280198e-19 | 2.047564 | 0.08309158
608 | 0.14107 | 3.269408e-19 | 2.040829 | 0.08288626
609 | 0.14136 | 3.264039e-19 | 2.037478 | 0.08295429
610 | 0.14165 | 3.258689e-19 | 2.034138 | 0.08302212
611 | 0.14194 | 3.253355e-19 | 2.030808 | 0.08308976
612 | 0.14194 | 3.248039e-19 | 2.02749 | 0.08281845
613 | 0.14224 | 3.242741e-19 | 2.024183 | 0.08289778
614 | 0.14253 | 3.237459e-19 | 2.020886 | 0.08296524
615 | 0.14282 | 3.232195e-19 | 2.0176 | 0.08303251
616 | 0.14311 | 3.226948e-19 | 2.014325 | 0.08309959
617 | 0.1434 | 3.221718e-19 | 2.01106 | 0.08316648
618 | 0.14369 | 3.216505e-19 | 2.007806 | 0.08323318
619 | 0.14398 | 3.211309e-19 | 2.004562 | 0.08329969
620 | 0.14427 | 3.206129e-19 | 2.001329 | 0.08336601
622 | 0.14456 | 3.19582e-19 | 1.994894 | 0.08316409
623 | 0.14485 | 3.19069e-19 | 1.991692 | 0.08323026
624 | 0.14514 | 3.185577e-19 | 1.9885 | 0.08329624
625 | 0.14543 | 3.18048e-19 | 1.985318 | 0.08336204
626 | 0.14572 | 3.175399e-19 | 1.982147 | 0.08342765
627 | 0.14601 | 3.170335e-19 | 1.978986 | 0.08349308
628 | 0.1463 | 3.165287e-19 | 1.975834 | 0.08355832
629 | 0.14659 | 3.160254e-19 | 1.972693 | 0.08362339
630 | 0.14688 | 3.155238e-19 | 1.969562 | 0.08368827
631 | 0.14717 | 3.150238e-19 | 1.966441 | 0.08375297
632 | 0.14746 | 3.145253e-19 | 1.963329 | 0.08381749
633 | 0.14775 | 3.140284e-19 | 1.960227 | 0.08388183
634 | 0.14833 | 3.135331e-19 | 1.957136 | 0.08427521
635 | 0.14862 | 3.130394e-19 | 1.954053 | 0.0843388
636 | 0.14891 | 3.125472e-19 | 1.950981 | 0.08440222
637 | 0.1492 | 3.120565e-19 | 1.947918 | 0.08446546
638 | 0.14949 | 3.115674e-19 | 1.944865 | 0.08452852
639 | 0.14978 | 3.110798e-19 | 1.941822 | 0.08459141
640 | 0.15007 | 3.1059375e-19 | 1.938787 | 0.08465413
641 | 0.15036 | 3.101092e-19 | 1.935763 | 0.08471668
642 | 0.15065 | 3.096262e-19 | 1.932748 | 0.08477905
643 | 0.15123 | 3.091446e-19 | 1.929742 | 0.08516758
644 | 0.15152 | 3.086646e-19 | 1.926745 | 0.08522922
645 | 0.15181 | 3.08186e-19 | 1.923758 | 0.0852907
646 | 0.1521 | 3.07709e-19 | 1.92078 | 0.08535201
647 | 0.15239 | 3.072334e-19 | 1.917811 | 0.08541315
648 | 0.15269 | 3.067593e-19 | 1.914852 | 0.08548532
649 | 0.15298 | 3.062866e-19 | 1.911901 | 0.08554611
650 | 0.15327 | 3.058154e-19 | 1.90896 | 0.08560674
651 | 0.15385 | 3.053456e-19 | 1.906028 | 0.08599107
652 | 0.15414 | 3.048773e-19 | 1.903104 | 0.08605099
654 | 0.15443 | 3.03945e-19 | 1.897284 | 0.08584761
655 | 0.15472 | 3.034809e-19 | 1.894388 | 0.08590742
656 | 0.15501 | 3.030183e-19 | 1.8915 | 0.08596707
657 | 0.1553 | 3.025571e-19 | 1.888621 | 0.08602655
658 | 0.15559 | 3.020973e-19 | 1.885751 | 0.08608588
660 | 0.15588 | 3.011818e-19 | 1.880036 | 0.0858842
661 | 0.15617 | 3.007262e-19 | 1.877192 | 0.08594342
662 | 0.15646 | 3.002719e-19 | 1.874356 | 0.08600249
664 | 0.15675 | 2.993675e-19 | 1.868711 | 0.08580237
665 | 0.15704 | 2.989173e-19 | 1.865901 | 0.08586133
666 | 0.15733 | 2.984685e-19 | 1.863099 | 0.08592014
668 | 0.15762 | 2.975749e-19 | 1.857521 | 0.08572156
669 | 0.15791 | 2.9713e-19 | 1.854744 | 0.08578026
671 | 0.1582 | 2.962444e-19 | 1.849216 | 0.08558315
672 | 0.15849 | 2.958036e-19 | 1.846464 | 0.08564175
673 | 0.15849 | 2.95364e-19 | 1.843721 | 0.08538743
675 | 0.15878 | 2.944889e-19 | 1.838258 | 0.0851931
676 | 0.15907 | 2.940533e-19 | 1.835538 | 0.08525179
678 | 0.15936 | 2.931858e-19 | 1.830124 | 0.08505887
679 | 0.15965 | 2.927541e-19 | 1.827429 | 0.08511746
681 | 0.15994 | 2.918943e-19 | 1.822062 | 0.08492593
682 | 0.16023 | 2.914663e-19 | 1.81939 | 0.08498441
683 | 0.16052 | 2.910395e-19 | 1.816726 | 0.08504274
685 | 0.16081 | 2.901898e-19 | 1.811422 | 0.08485263
686 | 0.1611 | 2.897668e-19 | 1.808781 | 0.08491085
688 | 0.16139 | 2.889244e-19 | 1.803523 | 0.0847221
689 | 0.16168 | 2.885051e-19 | 1.800906 | 0.08478021
690 | 0.16197 | 2.88087e-19 | 1.798296 | 0.08483818
692 | 0.16226 | 2.872543e-19 | 1.793098 | 0.08465081
693 | 0.16255 | 2.868398e-19 | 1.790511 | 0.08470866
694 | 0.16313 | 2.864265e-19 | 1.787931 | 0.08506856
696 | 0.16343 | 2.856034e-19 | 1.782793 | 0.08489174
697 | 0.16372 | 2.851937e-19 | 1.780235 | 0.084949
698 | 0.16401 | 2.847851e-19 | 1.777685 | 0.08500611
699 | 0.1643 | 2.843777e-19 | 1.775142 | 0.08506308
700 | 0.16459 | 2.839714e-19 | 1.772606 | 0.08511991
701 | 0.16517 | 2.835663e-19 | 1.770077 | 0.08547648
702 | 0.16546 | 2.831624e-19 | 1.767556 | 0.0855327
704 | 0.16575 | 2.82358e-19 | 1.762534 | 0.08534579
705 | 0.16633 | 2.819574e-19 | 1.760034 | 0.08570049
706 | 0.16662 | 2.815581e-19 | 1.757541 | 0.08575614
707 | 0.16691 | 2.811598e-19 | 1.755055 | 0.08581165
708 | 0.16749 | 2.807627e-19 | 1.752576 | 0.08616514
709 | 0.16778 | 2.803667e-19 | 1.750104 | 0.08622005
710 | 0.16865 | 2.799718e-19 | 1.747639 | 0.0868713
711 | 0.16894 | 2.795781e-19 | 1.745181 | 0.08692529
712 | 0.16952 | 2.791854e-19 | 1.74273 | 0.08727749
713 | 0.16981 | 2.787938e-19 | 1.740286 | 0.08733088
714 | 0.1701 | 2.784034e-19 | 1.737849 | 0.08738413
715 | 0.17068 | 2.78014e-19 | 1.735418 | 0.08773513
716 | 0.17155 | 2.776257e-19 | 1.732994 | 0.08838443
717 | 0.17184 | 2.772385e-19 | 1.730577 | 0.0884363
718 | 0.17242 | 2.768524e-19 | 1.728167 | 0.08878646
719 | 0.173 | 2.764673e-19 | 1.725764 | 0.08913634
720 | 0.17358 | 2.760833e-19 | 1.723367 | 0.08948592
721 | 0.17417 | 2.757004e-19 | 1.720976 | 0.08984554
722 | 0.17475 | 2.753186e-19 | 1.718593 | 0.09019456
723 | 0.17533 | 2.749378e-19 | 1.716216 | 0.09054328
724 | 0.17591 | 2.74558e-19 | 1.713845 | 0.09089171
725 | 0.17649 | 2.741793e-19 | 1.711481 | 0.09123985
726 | 0.17707 | 2.738017e-19 | 1.709124 | 0.09158769
727 | 0.17736 | 2.73425e-19 | 1.706773 | 0.09163532
728 | 0.17823 | 2.730495e-19 | 1.704429 | 0.09228247
729 | 0.17881 | 2.726749e-19 | 1.70209 | 0.09262941
730 | 0.17939 | 2.723014e-19 | 1.699759 | 0.09297605
731 | 0.17968 | 2.719289e-19 | 1.697434 | 0.09302187
732 | 0.17997 | 2.715574e-19 | 1.695115 | 0.09306758
733 | 0.18055 | 2.711869e-19 | 1.692802 | 0.09341301
734 | 0.18113 | 2.708174e-19 | 1.690496 | 0.09375814
735 | 0.18171 | 2.70449e-19 | 1.688196 | 0.09410297
736 | 0.182 | 2.700815e-19 | 1.685902 | 0.09414722
737 | 0.18258 | 2.697151e-19 | 1.683615 | 0.09449129
738 | 0.18287 | 2.693496e-19 | 1.681333 | 0.09453498
741 | 0.18433 | 2.682591e-19 | 1.674526 | 0.09527435

## figure 6a
| g-C3N4 | 0.6% CoO/g-C3N4 | CoO
Hour | H2 amount | H2 amount | H2 amount
0 | 0 | 0 | 0
0.5 | 0 | 0.16493 | 0
1 | 0 | 0.22012 | 0
2 | 0 | 0.365 | 0
3 | 0 | 0.374 | 0
4 | 0 | 0.39 | 0
5 | 0 | 0.3929 | 0