## Day1 CCK8 test
Day 1 CCK8 test
| OD | 1 | 2 | 3 | Average | SD
| PMMA | 0.1816667 | 0.1946667 | 0.1881667 | 0.1881667 | 0.0065
| PMMAn10 | 0.1716667 | 0.2 | 0.3353333 | 0.2356667 | 0.08746872
| PMMAn20 | 0.329 | 0.1833333 | 0.334 | 0.2821111 | 0.08558059
| PMMAg10 | 0.2983333 | 0.3056667 | 0.2286667 | 0.2775556 | 0.04249749
| PMMAg20 | 0.291 | 0.3073333 | 0.2991667 | 0.2991667 | 0.008166667
*OD=Optical density (450 nm)