## data
Bond Index Summary
[19 empty] | Rosin-Rammler |  |  | Geometric Means
| HGI | F80 (µm) | P80 (µm) | Target (µm) | Grindability per rev | Final rev count | Bond Index KWh/ton | Power to grind to product size (kW) | Sample | F80 (µm) | P80 (µm) | Target (µm) | Grindability per rev | Final rev count | Bond Index KWh/ton | Work Input W to grind to product size (kWh/ton) | Heat Value (J/g) | Work Index to Heat Value | Rosin-Rammler mean diameterd d' (µm) | n | R2 | Geometric Mean Diameter dgw (µm)
Microwave 1 |  | 5970 | 883 | 1000 | 2 | 63 | 25.09 | 5.15 | Microwave | 5970 | 881 | 1000 | 2.015 | 62 | 24.77 | 5.115 | 22130 | 0.08320831 | 668.45 | 1.9569 | 0.9903 | 469
Microwave 2 |  | 5970 | 879 | 1000 | 2.03 | 61 | 24.45 | 5.08

## particle size
Microwave 1
Size (micron) | Mass Retained (g) | Mass Retained (g) | % Retained | Cumulative Oversize %
1000 |  |  |  | 100
850 | 98.13 | 384.05 | 25.55136 | 74.44864
600 | 91.26 | 285.92 | 23.76253 | 50.68611
425 | 67.61 | 194.66 | 17.60448 | 33.08163
300 | 47.56 | 127.05 | 12.3838 | 20.69783
212 | 29.17 | 79.49 | 7.595365 | 13.10246
150 | 17.52 | 50.32 | 4.561906 | 8.540555
75 | 18.89 | 32.8 | 4.91863 | 3.621924
53 | 6.35 | 13.91 | 1.653431 | 1.968494
0 | 7.56 | 7.56 | 1.968494
microwave 2
Size (micron) | Mass Retained (g) | Mass Retained (g) | % Retained | Cumulative Oversize %
1000 |  |  |  | 100
850 | 93.42 | 375.6 | 24.8722 | 75.1278
600 | 91.46 | 282.18 | 24.35037 | 50.77742
425 | 66.54 | 190.72 | 17.71565 | 33.06177
300 | 45.01 | 124.18 | 11.98349 | 21.07827
212 | 29.99 | 79.17 | 7.984558 | 13.09372
150 | 16.66 | 49.18 | 4.43557 | 8.658147
75 | 19.06 | 32.52 | 5.074547 | 3.5836
53 | 5.88 | 13.46 | 1.565495 | 2.018104
0 | 7.58 | 7.58 | 2.018104
microwave average
Size (micron) | Mass Retained (g) | Mass Retained (g) | % Retained | Cumulative Oversize %
1000 |  |  |  | 100
850 | 95.775 | 379.825 | 25.21556 | 74.78444
600 | 91.36 | 284.05 | 24.05318 | 50.73126
425 | 67.075 | 192.69 | 17.65945 | 33.07181
300 | 46.285 | 125.615 | 12.18588 | 20.88593
212 | 29.58 | 79.33 | 7.787797 | 13.09814
150 | 17.09 | 49.75 | 4.499441 | 8.598697
75 | 18.975 | 32.66 | 4.995722 | 3.602975
53 | 6.115 | 13.685 | 1.609952 | 1.993023
0 | 7.57 | 7.57 | 1.993023
| Y = | 80
| X = | 881.0258
| Y = | 50
| X = | 592.7534
| Y = | 84
| X = | 904.8207
| s | 0.1836884
| sg | 1.526471